## Sheet1
Diametro	peso lordo	tara	peso netto	Trattenuto %	passante	Passante %		Diametro	Passante %
[nm]	[g]	[g]	[g]		[g]			[µm]	-
710	2,9	2,82	0,08	0,03	293,63	99,97		710	99,97
600	6,1	2,72	3,38	1,15	290,25	98,82		600	98,82
500	17	2,9	14,1	4,8	276,15	94,02		500	94,02
355	46,6	2,79	43,81	14,92	232,34	79,11		355	79,11
300	25,3	2,69	22,61	7,7	209,73	71,41		300	71,41
250	30	2,72	27,28	9,29	182,45	62,12		250	62,12
212	21,6	2,64	18,96	6,46	163,49	55,66		212	55,66
150	49,5	2,88	46,62	15,87	116,87	39,79		150	39,79
100	44,3	2,7	41,6	14,16	75,27	25,63		100	25,63
80	15,6	2,75	12,85	4,38	62,42	21,25		80	21,25
63	19,4	2,73	16,67	5,68	45,75	15,58		63	15,58
-	48,5	2,75	45,75	15,58	0	0		-	0
Diametro (μm) / Passante (%)			293,71	100

## Sheet2
		CARBONATO DI CALCIO 0-600 PAYUNIA comp281
Diametro (µm)	Passante (%)
710	99,97
600	98,82
500	94,02
355	79,11
300	71,41
250	62,12
212	55,66
150	39,79
100	25,63
80	21,25
63	15,58

Diametro (μm) / Passante (%)