## Sheet1
Curva completa QATAR NOT WASHED
Diametro | peso lordo | tara | peso netto | Trattenuto % | passante | Passante %
[µm] | [g] | [g] | [g] |  | [g]
710 | 2.95 | 2.82 | 0.13 | 0.04401408 | 295.23 | 99.95599
600 | 4.5 | 2.72 | 1.78 | 0.6026544 | 293.45 | 99.35333
500 | 9.8 | 2.9 | 6.9 | 2.336132 | 286.55 | 97.0172
355 | 36.4 | 2.79 | 33.61 | 11.37933 | 252.94 | 85.63787
300 | 30 | 2.69 | 27.31 | 9.246343 | 225.63 | 76.39152
250 | 42.4 | 2.72 | 39.68 | 13.43445 | 185.95 | 62.95707
212 | 34.25 | 2.64 | 31.61 | 10.70219 | 154.34 | 52.25488
150 | 104.5 | 2.88 | 101.62 | 34.40547 | 52.72 | 17.8494
100 | 52.45 | 2.7 | 49.75 | 16.84385 | 2.97 | 1.005553
80 | 5.3 | 2.75 | 2.55 | 0.8633532 | 0.42 | 0.1421993
63 | 3.1 | 2.73 | 0.37 | 0.1252709 | 0.05 | 0.01692849
- | 2.8 | 2.75 | 0.05 | 0.01692849 | 2.753353e-14 | 9.322024e-15
|  |  | 295.36 | 100

## Sheet2
Sand not washed Qatar
Diameter (µm) | Passing (%)
710 | 99.95599
600 | 99.35333
500 | 97.0172
355 | 85.63787
300 | 76.39152
250 | 62.95707
212 | 52.25488
150 | 17.8494
100 | 1.005553
80 | 0.1421993
63 | 0.01692849
- | 9.322024e-15