## Sheet1
Curva completa QATAR NOT WASHED
Diametro | peso lordo | tara | peso netto | Trattenuto % | passante | Passante %
[µm] | [g] | [g] | [g] |  | [g]
1250 | 40.65 | 2.85 | 37.8 | 9.642119 | 354.23 | 90.35788
850 | 26.5 | 2.73 | 23.77 | 6.063311 | 330.46 | 84.29457
710 | 16.15 | 2.82 | 13.33 | 3.40025 | 317.13 | 80.89432
600 | 32.95 | 2.72 | 30.23 | 7.711145 | 286.9 | 73.18317
500 | 42.95 | 2.9 | 40.05 | 10.21605 | 246.85 | 62.96712
355 | 101.65 | 2.79 | 98.86 | 25.21746 | 147.99 | 37.74966
300 | 48.8 | 2.69 | 46.11 | 11.76185 | 101.88 | 25.98781
250 | 44.4 | 2.72 | 41.68 | 10.63184 | 60.2 | 15.35597
212 | 21.15 | 2.64 | 18.51 | 4.721577 | 41.69 | 10.63439
150 | 31.65 | 2.88 | 28.77 | 7.338724 | 12.92 | 3.295666
100 | 13.15 | 2.7 | 10.45 | 2.665612 | 2.47 | 0.6300538
80 | 4.05 | 2.75 | 1.3 | 0.3316073 | 1.17 | 0.2984465
63 | 3.3 | 2.73 | 0.57 | 0.145397 | 0.6 | 0.1530495
- | 3.35 | 2.75 | 0.6 | 0.1530495 | 1.332268e-14 | 3.398382e-15
|  |  | 392.03 | 100
Diametro | peso lordo | tara | peso netto | Trattenuto % | passante | Passante %
[µm] | [g] | [g] | [g] |  | [g]
850 | 26.5 | 2.73 | 23.77 | 6.710329 | 330.46 | 93.28967
710 | 16.15 | 2.82 | 13.33 | 3.763092 | 317.13 | 89.52658
600 | 32.95 | 2.72 | 30.23 | 8.534003 | 286.9 | 80.99258
500 | 42.95 | 2.9 | 40.05 | 11.30621 | 246.85 | 69.68636
355 | 101.65 | 2.79 | 98.86 | 27.90842 | 147.99 | 41.77794
300 | 48.8 | 2.69 | 46.11 | 13.01697 | 101.88 | 28.76097
250 | 44.4 | 2.72 | 41.68 | 11.76637 | 60.2 | 16.99461
212 | 21.15 | 2.64 | 18.51 | 5.225419 | 41.69 | 11.76919
150 | 31.65 | 2.88 | 28.77 | 8.121842 | 12.92 | 3.647348
100 | 13.15 | 2.7 | 10.45 | 2.950061 | 2.47 | 0.6972871
80 | 4.05 | 2.75 | 1.3 | 0.3669932 | 1.17 | 0.3302939
63 | 3.3 | 2.73 | 0.57 | 0.1609124 | 0.6 | 0.1693815
- | 3.35 | 2.75 | 0.6 | 0.1693815 | 1.332268e-14 | 3.761024e-15
354.23

## Sheet2
Sand not washed Qatar
Diameter (µm) | Passing (%)
710 | 80.89432
600 | 73.18317
500 | 62.96712
355 | 37.74966
300 | 25.98781
250 | 15.35597
212 | 10.63439
150 | 3.295666
100 | 0.6300538
80 | 0.2984465
63 | 0.1530495
- | 3.398382e-15