## Sheet1
Diametro | peso lordo | tara | peso netto | Trattenuto % | passante | Passante % | Diametro | Passante %
[nm] | [g] | [g] | [g] |  | [g] |  | [µm] | -
710 | 8.5 | 2.82 | 5.68 | 1.902147 | 292.93 | 98.09785 | 710 | 98.09785
600 | 47.3 | 2.72 | 44.58 | 14.92917 | 248.35 | 83.16868 | 600 | 83.16868
500 | 100.8 | 2.9 | 97.9 | 32.78524 | 150.45 | 50.38344 | 500 | 50.38344
355 | 139.4 | 2.79 | 136.61 | 45.74864 | 13.84 | 4.634808 | 355 | 4.634808
300 | 11.4 | 2.69 | 8.71 | 2.916848 | 5.13 | 1.71796 | 300 | 1.71796
250 | 5.8 | 2.72 | 3.08 | 1.031446 | 2.05 | 0.6865142 | 250 | 0.6865142
212 | 3.3 | 2.64 | 0.66 | 0.2210241 | 1.39 | 0.4654901 | 212 | 0.4654901
150 | 3.6 | 2.88 | 0.72 | 0.2411172 | 0.67 | 0.2243729 | 150 | 0.2243729
100 | 3 | 2.7 | 0.3 | 0.1004655 | 0.37 | 0.1239074 | 100 | 0.1239074
80 | 2.8 | 2.75 | 0.05 | 0.01674425 | 0.32 | 0.1071632 | 80 | 0.1071632
63 | 2.8 | 2.73 | 0.07 | 0.02344195 | 0.25 | 0.08372124 | 63 | 0.08372124
- | 3 | 2.75 | 0.25 | 0.08372124 | 0 | 0 | - | 0
|  |  | 298.61 | 100

## Sheet2
Quarzo Russia 0.2-0.63
Sieve (µm) | Passing (%)
710 | 98.09785
600 | 83.16868
500 | 50.38344
355 | 4.634808
300 | 1.71796