## Sheet1
Diametro | peso lordo | tara | peso netto | Trattenuto % | passante | Passante % | Diametro | Passante %
[nm] | [g] | [g] | [g] |  | [g] |  | [µm] | -
710 | 18.1 | 2.82 | 15.28 | 5.137689 | 282.13 | 94.86231 | 710 | 94.86231
600 | 16.6 | 2.72 | 13.88 | 4.666958 | 268.25 | 90.19535 | 600 | 90.19535
500 | 20.7 | 2.9 | 17.8 | 5.985004 | 250.45 | 84.21035 | 500 | 84.21035
355 | 48.2 | 2.79 | 45.41 | 15.26848 | 205.04 | 68.94186 | 355 | 68.94186
300 | 24.8 | 2.69 | 22.11 | 7.434182 | 182.93 | 61.50768 | 300 | 61.50768
250 | 28.3 | 2.72 | 25.58 | 8.600921 | 157.35 | 52.90676 | 250 | 52.90676
180 | 43.4 | 2.64 | 40.76 | 13.70499 | 116.59 | 39.20178 | 180 | 39.20178
125 | 62.1 | 2.88 | 59.22 | 19.91191 | 57.37 | 19.28987 | 125 | 19.28987
100 | 27.4 | 2.7 | 24.7 | 8.305033 | 32.67 | 10.98484 | 100 | 10.98484
80 | 12.3 | 2.75 | 9.55 | 3.211055 | 23.12 | 7.77378 | 80 | 7.77378
63 | 10.3 | 2.73 | 7.57 | 2.545308 | 15.55 | 5.228472 | 63 | 5.228472
- | 18.3 | 2.75 | 15.55 | 5.228472 | 0 | 0 | - | 0
|  |  | 297.41 | 100

## Sheet2
Arena Vinculo Amarilla comp405
Sieve (µm) | Passing (%)
710 | 94.86231
600 | 90.19535
500 | 84.21035
355 | 68.94186
300 | 61.50768
250 | 52.90676
180 | 39.20178
125 | 19.28987
100 | 10.98484
80 | 7.77378
63 | 5.228472