## Tx 60 Cal Form Dolder cod204594
Date and Time | Excel-Time | 1-Laser | 2-Laser | 3-Sum | 4-TC1 | 5-Tair | 6-rH% | [7 empty] | 113 | diametro cono (mm)
08.07.15 15:18:22 | 42193.64 | 0.0124 | 13.113 | 13.1254 | 26.173 | 25.6045 | 26.14 | 57.4227
08.07.15 15:23:39 | 2015-07-08 15:24 | 0.0186 | 23.8356 | 23.8543 | 26.076 | 25.6705 | 26.17 | 57.6892 |  |  | l (µm) | Δ (mm) | RITIRO LINEARE (mm) | RITIRO LINEARE (mm/m)
08.07.15 15:28:55 | 2015-07-08 15:29 | 0.0124 | 40.7423 | 40.7547 | 26.0412 | 25.6725 | 26.19 | 57.7168 | fase plastica | 0g | 195.7019
08.07.15 15:34:11 | 2015-07-08 15:34 | 0.0497 | 53.0481 | 53.0978 | 25.9533 | 25.7436 | 26.21 | 58.1628 |  | 0-1g | 338.958 | -0.1432561 | -0.6294678 | -3.934174
08.07.15 15:39:27 | 2015-07-08 15:39 | 0.0124 | 70.3024 | 70.3149 | 25.8786 | 25.7339 | 26.24 | 58.1079 | fase di indurimento | 1g | 338.958 |  | 0 | 0
08.07.15 15:44:44 | 2015-07-08 15:45 | 0.0124 | 86.8055 | 86.8179 | 25.8773 | 25.7367 | 26.27 | 58.2462 | fase di indurimento | 1-4g | 110.0637 | 0.2288943 | 1.001944 | 6.262152
08.07.15 15:50:00 | 2015-07-08 15:50 | 0.0124 | 100.3593 | 100.3717 | 25.8202 | 25.7954 | 26.3 | 58.2556 | fase plastica + indurimento | 0g | 13.113 |  | 0 | 0
08.07.15 15:55:16 | 2015-07-08 15:55 | 0.0062 | 116.999 | 117.0052 | 25.8376 | 25.7922 | 26.35 | 58.5832 | fase plastica + indurimento | 0-4g | 110.0637 | -0.0969507 | -0.4258003 | -2.661252
08.07.15 16:00:32 | 2015-07-08 16:01 | 0 | 128.9944 | 128.9944 | 25.7973 | 25.86 | 26.38 | 58.5282
08.07.15 16:05:49 | 2015-07-08 16:06 | 0.031 | 142.2254 | 142.2564 | 25.8249 | 25.8685 | 26.4 | 58.556
08.07.15 16:11:05 | 2015-07-08 16:11 | 0 | 154.7982 | 154.7982 | 25.7861 | 25.8551 | 26.44 | 58.6441
08.07.15 16:16:21 | 2015-07-08 16:16 | -0.0062 | 166.8806 | 166.8744 | 25.8163 | 25.9129 | 26.47 | 58.9446
08.07.15 16:21:37 | 2015-07-08 16:22 | 0.0248 | 181.521 | 181.5458 | 25.7867 | 25.9718 | 26.5 | 58.9219
08.07.15 16:26:53 | 2015-07-08 16:27 | 0.0062 | 195.7019 | 195.7081 | 25.7679 | 25.9628 | 26.52 | 59.8552
08.07.15 16:32:10 | 2015-07-08 16:32 | 0.0248 | 206.3873 | 206.4121 | 25.823 | 25.9699 | 26.54 | 59.5927
08.07.15 16:37:26 | 2015-07-08 16:37 | 0.031 | 222.0211 | 222.0521 | 25.8112 | 26.0385 | 26.56 | 59.5563
08.07.15 16:42:42 | 2015-07-08 16:43 | 0.0248 | 231.4957 | 231.5206 | 25.8531 | 26.0271 | 26.59 | 59.7605
08.07.15 16:47:58 | 2015-07-08 16:48 | 0.031 | 240.6662 | 240.6972 | 25.8452 | 26.0871 | 26.61 | 59.7888
08.07.15 16:53:15 | 2015-07-08 16:53 | 0.0559 | 250.9604 | 251.0163 | 25.9031 | 26.0826 | 26.64 | 59.7341
08.07.15 16:58:31 | 2015-07-08 16:59 | 0.0497 | 262.4964 | 262.546 | 25.9009 | 26.0888 | 26.65 | 60.396
08.07.15 17:03:47 | 2015-07-08 17:04 | 0.0807 | 270.9404 | 271.0211 | 25.8984 | 26.0904 | 26.66 | 60.1837
08.07.15 17:09:03 | 2015-07-08 17:09 | 0.0062 | 282.9917 | 282.9979 | 25.8958 | 26.1598 | 26.67 | 60.3598
08.07.15 17:14:20 | 2015-07-08 17:14 | 0.0435 | 292.6464 | 292.6898 | 25.8913 | 26.1489 | 26.7 | 60.6618
08.07.15 17:19:36 | 2015-07-08 17:20 | 0.0497 | 301.1835 | 301.2332 | 25.9534 | 26.1274 | 26.74 | 60.5571
08.07.15 17:24:52 | 2015-07-08 17:25 | 0.0559 | 310.0807 | 310.1366 | 26.0212 | 26.3741 | 26.76 | 60.8451
08.07.15 17:30:08 | 2015-07-08 17:30 | 0.0559 | 315.203 | 315.2589 | 26.0269 | 26.3394 | 26.77 | 61.4103
08.07.15 17:35:24 | 2015-07-08 17:35 | 0.0373 | 321.7161 | 321.7533 | 26.0363 | 26.2637 | 26.78 | 61.1008
08.07.15 17:40:41 | 2015-07-08 17:41 | 0.0683 | 327.3971 | 327.4654 | 26.0442 | 26.1981 | 26.79 | 61.1152
08.07.15 17:45:57 | 2015-07-08 17:46 | 0.0683 | 332.5877 | 332.656 | 26.0546 | 26.1677 | 26.81 | 61.5331
08.07.15 17:51:13 | 2015-07-08 17:51 | 0.0248 | 336.3689 | 336.3937 | 26.0735 | 26.1758 | 26.81 | 61.5331
08.07.15 17:56:29 | 2015-07-08 17:56 | 0.0621 | 340.237 | 340.2991 | 26.1084 | 26.1755 | 26.82 | 61.3207
08.07.15 18:01:46 | 2015-07-08 18:02 | 0.0186 | 343.2917 | 343.3103 | 26.1386 | 26.1686 | 26.79 | 61.0828
08.07.15 18:07:02 | 2015-07-08 18:07 | 0.0745 | 345.5828 | 345.6573 | 26.1688 | 26.1384 | 26.77 | 60.7622
08.07.15 18:12:18 | 2015-07-08 18:12 | 0.0683 | 348.7803 | 348.8486 | 26.2021 | 26.2008 | 26.75 | 60.7984
08.07.15 18:17:34 | 2015-07-08 18:18 | 0.0559 | 350.8975 | 350.9534 | 26.2231 | 26.144 | 26.73 | 60.9316
08.07.15 18:22:50 | 2015-07-08 18:23 | 0.0559 | 354.8649 | 354.9208 | 26.2374 | 26.206 | 26.72 | 61.2084
08.07.15 18:28:07 | 2015-07-08 18:28 | 0.0186 | 354.778 | 354.7966 | 26.2519 | 26.2394 | 26.73 | 61.1258
08.07.15 18:33:23 | 2015-07-08 18:33 | 0.031 | 354.8339 | 354.8649 | 26.2656 | 26.2461 | 26.75 | 60.8308
08.07.15 18:38:39 | 2015-07-08 18:39 | 0.031 | 357.4416 | 357.4726 | 26.3552 | 26.2017 | 26.75 | 61.0252
08.07.15 18:43:55 | 2015-07-08 18:44 | 0.0248 | 357.4416 | 357.4664 | 26.3776 | 26.2666 | 26.76 | 60.91
08.07.15 18:49:12 | 2015-07-08 18:49 | 0.0559 | 356.4234 | 356.4792 | 26.4138 | 26.2075 | 26.74 | 60.7192
08.07.15 18:54:28 | 2015-07-08 18:54 | 0.0124 | 357.4478 | 357.4602 | 26.454 | 26.185 | 26.73 | 60.4455
08.07.15 18:59:44 | 2015-07-08 19:00 | 0.0186 | 357.125 | 357.1436 | 26.44 | 26.1737 | 26.71 | 59.0528
08.07.15 19:05:00 | 2015-07-08 19:05 | 0.0683 | 356.5227 | 356.591 | 26.4784 | 26.2081 | 26.7 | 58.6807
08.07.15 19:10:17 | 2015-07-08 19:10 | 0.031 | 356.1936 | 356.2247 | 26.5155 | 26.1962 | 26.67 | 58.4764
08.07.15 19:15:33 | 2015-07-08 19:16 | 0.0621 | 356.0819 | 356.144 | 26.5634 | 26.1195 | 26.65 | 57.7645
08.07.15 19:20:49 | 2015-07-08 19:21 | 0.0497 | 355.6597 | 355.7093 | 26.5434 | 26.1358 | 26.63 | 57.5741
08.07.15 19:26:05 | 2015-07-08 19:26 | 0 | 354.7966 | 354.7966 | 26.5886 | 26.1384 | 26.6 | 57.4355
08.07.15 19:31:22 | 2015-07-08 19:31 | 0.031 | 353.4804 | 353.5114 | 26.6332 | 26.0901 | 26.55 | 57.3351
08.07.15 19:36:38 | 2015-07-08 19:37 | 0.0435 | 355.3182 | 355.3617 | 26.6139 | 26.1054 | 26.52 | 57.0339
08.07.15 19:41:54 | 2015-07-08 19:42 | 0.0683 | 353.0582 | 353.1265 | 26.6514 | 26.0627 | 26.49 | 57.1561
08.07.15 19:47:10 | 2015-07-08 19:47 | 0.0186 | 350.8603 | 350.8789 | 26.6188 | 26.0706 | 26.46 | 57.2779
08.07.15 19:52:26 | 2015-07-08 19:52 | 0.0186 | 349.5999 | 349.6185 | 26.6587 | 26.0721 | 26.43 | 57.2047
08.07.15 19:57:43 | 2015-07-08 19:58 | 0.0497 | 348.1718 | 348.2215 | 26.6892 | 26.0052 | 26.41 | 57.437
08.07.15 20:02:59 | 2015-07-08 20:03 | 0.0559 | 346.8432 | 346.899 | 26.6603 | 25.9955 | 26.38 | 57.5904
08.07.15 20:08:15 | 2015-07-08 20:08 | 0.0248 | 347.9359 | 347.9607 | 26.6885 | 25.999 | 26.34 | 57.762
08.07.15 20:13:31 | 2015-07-08 20:14 | 0.0124 | 346.7686 | 346.7811 | 26.7222 | 25.97 | 26.31 | 57.7208
08.07.15 20:18:48 | 2015-07-08 20:19 | 0.031 | 345.2785 | 345.3096 | 26.6955 | 25.9463 | 26.28 | 57.8732
08.07.15 20:24:04 | 2015-07-08 20:24 | 0.0621 | 343.3041 | 343.3662 | 26.7207 | 25.9628 | 26.24 | 58.0435
08.07.15 20:29:20 | 2015-07-08 20:29 | 0.0435 | 342.081 | 342.1245 | 26.6889 | 25.9052 | 26.2 | 58.2775
08.07.15 20:34:36 | 2015-07-08 20:35 | 0.0186 | 340.2246 | 340.2432 | 26.7183 | 25.9339 | 26.17 | 58.3642
08.07.15 20:39:53 | 2015-07-08 20:40 | 0.0062 | 338.958 | 338.9642 | 26.7419 | 25.862 | 26.13 | 58.4688
08.07.15 20:45:09 | 2015-07-08 20:45 | 0.031 | 337.5672 | 337.5982 | 26.6946 | 25.8604 | 26.09 | 58.4448
08.07.15 20:50:25 | 2015-07-08 20:50 | 0.0124 | 335.1644 | 335.1768 | 26.7227 | 25.8348 | 26.06 | 58.5308
08.07.15 20:55:41 | 2015-07-08 20:56 | -0.0124 | 334.9533 | 334.9409 | 26.6781 | 25.8029 | 26.02 | 58.4427
08.07.15 21:00:58 | 2015-07-08 21:01 | 0.0435 | 333.6246 | 333.668 | 26.6974 | 25.8404 | 25.98 | 58.7376
08.07.15 21:06:14 | 2015-07-08 21:06 | 0.0124 | 332.4387 | 332.4511 | 26.7032 | 25.8875 | 25.98 | 58.8014
08.07.15 21:11:30 | 2015-07-08 21:11 | 0.0186 | 330.5823 | 330.6009 | 26.709 | 25.899 | 25.98 | 59.2156
08.07.15 21:16:46 | 2015-07-08 21:17 | -0.0124 | 326.6335 | 326.621 | 26.7143 | 25.888 | 25.98 | 59.1838
08.07.15 21:22:02 | 2015-07-08 21:22 | -0.0062 | 325.1868 | 325.1806 | 26.7156 | 25.8633 | 25.97 | 58.8828
08.07.15 21:27:19 | 2015-07-08 21:27 | 0.0497 | 325.8636 | 325.9132 | 26.7209 | 25.8747 | 25.97 | 59.1377
08.07.15 21:32:35 | 2015-07-08 21:33 | 0.0124 | 324.5659 | 324.5783 | 26.7285 | 25.7916 | 25.96 | 58.9324
08.07.15 21:37:51 | 2015-07-08 21:38 | 0.0248 | 317.2147 | 317.2395 | 26.7374 | 25.7893 | 25.95 | 58.8545
08.07.15 21:43:07 | 2015-07-08 21:43 | 0.0124 | 317.9597 | 317.9722 | 26.7407 | 25.7851 | 25.94 | 58.9041
08.07.15 21:48:24 | 2015-07-08 21:48 | 0.0186 | 318.2764 | 318.295 | 26.6854 | 25.7648 | 25.93 | 58.8899
08.07.15 21:53:40 | 2015-07-08 21:54 | 0.0248 | 316.7242 | 316.749 | 26.6895 | 25.8041 | 25.92 | 58.1748
08.07.15 21:58:56 | 2015-07-08 21:59 | 0.0186 | 314.6691 | 314.6877 | 26.6924 | 25.7414 | 25.9 | 58.115
08.07.15 22:04:12 | 2015-07-08 22:04 | 0.0062 | 313.2286 | 313.2348 | 26.6959 | 25.7505 | 25.88 | 57.8001
08.07.15 22:09:29 | 2015-07-08 22:09 | -0.0186 | 311.8192 | 311.8006 | 26.6992 | 25.7361 | 25.86 | 57.6447
08.07.15 22:14:45 | 2015-07-08 22:15 | 0.0248 | 312.1483 | 312.1731 | 26.6375 | 25.7206 | 25.84 | 57.3938
08.07.15 22:20:01 | 2015-07-08 22:20 | -0.0124 | 311.0183 | 311.0059 | 26.6373 | 25.7017 | 25.81 | 57.4797
08.07.15 22:25:17 | 2015-07-08 22:25 | 0.0062 | 309.137 | 309.1432 | 26.5779 | 25.6744 | 25.79 | 57.0378
08.07.15 22:30:34 | 2015-07-08 22:31 | 0 | 307.6283 | 307.6283 | 26.5795 | 25.6792 | 25.76 | 56.869
08.07.15 22:35:50 | 2015-07-08 22:36 | -0.0248 | 305.0019 | 304.9771 | 26.5756 | 25.6663 | 25.73 | 56.8279
08.07.15 22:41:06 | 2015-07-08 22:41 | 0.0062 | 302.7109 | 302.7171 | 26.5723 | 25.6603 | 25.7 | 56.9458
08.07.15 22:46:22 | 2015-07-08 22:46 | -0.0062 | 300.811 | 300.8048 | 26.5041 | 25.6344 | 25.68 | 56.218
08.07.15 22:51:38 | 2015-07-08 22:52 | 0.0248 | 297.8183 | 297.8432 | 26.4962 | 25.6101 | 25.66 | 56.4137
08.07.15 22:56:55 | 2015-07-08 22:57 | -0.0186 | 295.6204 | 295.6018 | 26.4932 | 25.5567 | 25.63 | 56.1501
08.07.15 23:02:11 | 2015-07-08 23:02 | -0.0373 | 293.2052 | 293.1679 | 26.425 | 25.5715 | 25.61 | 55.932
08.07.15 23:07:27 | 2015-07-08 23:07 | 0 | 291.8082 | 291.8082 | 26.4213 | 25.5959 | 25.58 | 55.955
08.07.15 23:12:43 | 2015-07-08 23:13 | -0.0124 | 289.2067 | 289.1943 | 26.4184 | 25.5233 | 25.56 | 55.3871
08.07.15 23:18:00 | 2015-07-08 23:18 | 0 | 288.7038 | 288.7038 | 26.352 | 25.5069 | 25.53 | 55.5377
08.07.15 23:23:16 | 2015-07-08 23:23 | 0.0062 | 287.8842 | 287.8904 | 26.3414 | 25.5107 | 25.51 | 55.2246
08.07.15 23:28:32 | 2015-07-08 23:29 | -0.0248 | 286.5245 | 286.4997 | 26.2748 | 25.4632 | 25.48 | 54.9619
08.07.15 23:33:48 | 2015-07-08 23:34 | -0.0062 | 284.8233 | 284.8171 | 26.2656 | 25.4687 | 25.46 | 54.6172
08.07.15 23:39:04 | 2015-07-08 23:39 | -0.0559 | 282.526 | 282.4701 | 26.2546 | 25.5146 | 25.44 | 54.8768
08.07.15 23:44:21 | 2015-07-08 23:44 | 0 | 281.1911 | 281.1911 | 26.2456 | 25.4098 | 25.42 | 54.5642
08.07.15 23:49:37 | 2015-07-08 23:50 | 0 | 279.8997 | 279.8997 | 26.239 | 25.3835 | 25.4 | 54.347
08.07.15 23:54:53 | 2015-07-08 23:55 | -0.0062 | 278.4779 | 278.4717 | 26.1642 | 25.4537 | 25.38 | 53.8436
09.07.15 00:00:09 | 2015-07-09 | -0.0062 | 276.0316 | 276.0254 | 26.1528 | 25.366 | 25.36 | 54.1353
09.07.15 00:05:26 | 2015-07-09 00:05 | 0.0186 | 274.6036 | 274.6222 | 26.0793 | 25.3502 | 25.34 | 53.823
09.07.15 00:10:42 | 2015-07-09 00:11 | 0.0124 | 273.2625 | 273.2749 | 26.0695 | 25.3296 | 25.31 | 53.7202
09.07.15 00:15:58 | 2015-07-09 00:16 | 0 | 270.9776 | 270.9776 | 26.0611 | 25.3246 | 25.28 | 53.4586
09.07.15 00:21:14 | 2015-07-09 00:21 | 0.0124 | 269.2019 | 269.2143 | 25.9915 | 25.3262 | 25.26 | 53.369
09.07.15 00:26:31 | 2015-07-09 00:27 | 0 | 267.9229 | 267.9229 | 25.99 | 25.2723 | 25.24 | 52.7075
09.07.15 00:31:47 | 2015-07-09 00:32 | -0.0062 | 265.2841 | 265.2779 | 25.9146 | 25.2687 | 25.21 | 52.5736
09.07.15 00:37:03 | 2015-07-09 00:37 | -0.0373 | 263.9182 | 263.8809 | 25.8978 | 25.2053 | 25.18 | 52.9478
09.07.15 00:42:19 | 2015-07-09 00:42 | -0.0124 | 263.9058 | 263.8934 | 25.8943 | 25.2658 | 25.16 | 52.6682
09.07.15 00:47:35 | 2015-07-09 00:48 | -0.0062 | 262.6019 | 262.5957 | 25.8285 | 25.2085 | 25.13 | 52.5662
09.07.15 00:52:52 | 2015-07-09 00:53 | -0.0807 | 261.6582 | 261.5775 | 25.8242 | 25.2068 | 25.11 | 52.3185
09.07.15 00:58:08 | 2015-07-09 00:58 | -0.031 | 259.9818 | 259.9508 | 25.8194 | 25.1761 | 25.08 | 52.1216
09.07.15 01:03:24 | 2015-07-09 01:03 | -0.0248 | 259.9694 | 259.9445 | 25.7495 | 25.1482 | 25.06 | 52.0326
09.07.15 01:08:40 | 2015-07-09 01:09 | -0.0497 | 257.3555 | 257.3058 | 25.7501 | 25.1653 | 25.03 | 51.9627
09.07.15 01:13:57 | 2015-07-09 01:14 | -0.0435 | 257.3368 | 257.2934 | 25.6737 | 25.0786 | 25.01 | 51.4619
09.07.15 01:19:13 | 2015-07-09 01:19 | -0.0497 | 255.1203 | 255.0706 | 25.6632 | 25.1218 | 24.98 | 51.7091
09.07.15 01:24:29 | 2015-07-09 01:24 | -0.0435 | 254.6857 | 254.6422 | 25.6613 | 25.0769 | 24.97 | 51.6331
09.07.15 01:29:45 | 2015-07-09 01:30 | -0.0683 | 253.3446 | 253.2763 | 25.5985 | 25.0667 | 24.95 | 51.4179
09.07.15 01:35:02 | 2015-07-09 01:35 | -0.0373 | 251.7489 | 251.7117 | 25.5931 | 24.9805 | 24.92 | 51.2851
09.07.15 01:40:18 | 2015-07-09 01:40 | -0.0559 | 251.0784 | 251.0225 | 25.5145 | 24.9749 | 24.9 | 51.3231
09.07.15 01:45:34 | 2015-07-09 01:46 | -0.0186 | 249.4454 | 249.4268 | 25.5183 | 24.993 | 24.88 | 51.0765
09.07.15 01:50:50 | 2015-07-09 01:51 | -0.0621 | 249.3709 | 249.3088 | 25.5166 | 24.9532 | 24.85 | 51.0073
09.07.15 01:56:07 | 2015-07-09 01:56 | -0.0745 | 248.1105 | 248.036 | 25.5019 | 24.9611 | 24.83 | 50.9506
09.07.15 02:01:23 | 2015-07-09 02:01 | -0.0745 | 246.8998 | 246.8253 | 25.4414 | 24.9296 | 24.81 | 50.9255
09.07.15 02:06:39 | 2015-07-09 02:07 | -0.0435 | 245.2172 | 245.1738 | 25.444 | 24.8293 | 24.79 | 50.8373
09.07.15 02:11:55 | 2015-07-09 02:12 | -0.0683 | 244.4535 | 244.3853 | 25.379 | 24.9054 | 24.77 | 50.8122
09.07.15 02:17:11 | 2015-07-09 02:17 | -0.0497 | 242.8951 | 242.8455 | 25.3777 | 24.8613 | 24.75 | 50.7241
09.07.15 02:22:28 | 2015-07-09 02:22 | -0.0559 | 242.8827 | 242.8268 | 25.3726 | 24.8586 | 24.73 | 50.7306
09.07.15 02:27:44 | 2015-07-09 02:28 | -0.0559 | 241.6037 | 241.5478 | 25.2995 | 24.7999 | 24.71 | 50.7055
09.07.15 02:33:00 | 2015-07-09 02:33 | -0.0373 | 240.2626 | 240.2253 | 25.3033 | 24.764 | 24.68 | 50.731
09.07.15 02:38:16 | 2015-07-09 02:38 | -0.031 | 239.027 | 238.996 | 25.2341 | 24.7985 | 24.66 | 50.643
09.07.15 02:43:33 | 2015-07-09 02:44 | -0.0497 | 238.4434 | 238.3937 | 25.2239 | 24.7036 | 24.65 | 50.599
09.07.15 02:48:49 | 2015-07-09 02:49 | -0.0373 | 236.4566 | 236.4193 | 25.221 | 24.7774 | 24.63 | 50.5111
09.07.15 02:54:05 | 2015-07-09 02:54 | -0.0186 | 235.1403 | 235.1217 | 25.2202 | 24.7623 | 24.6 | 50.5364
09.07.15 02:59:21 | 2015-07-09 02:59 | -0.0621 | 233.7682 | 233.7061 | 25.2127 | 24.6433 | 24.58 | 50.4172
09.07.15 03:04:38 | 2015-07-09 03:05 | -0.0248 | 232.4084 | 232.3836 | 25.137 | 24.7012 | 24.57 | 50.4047
09.07.15 03:09:54 | 2015-07-09 03:10 | -0.0621 | 231.1232 | 231.0611 | 25.1307 | 24.6137 | 24.56 | 50.5806
09.07.15 03:15:10 | 2015-07-09 03:15 | -0.0186 | 229.8318 | 229.8132 | 25.1163 | 24.6761 | 24.54 | 50.5242
09.07.15 03:20:26 | 2015-07-09 03:20 | -0.0745 | 227.6897 | 227.6152 | 25.1066 | 24.6219 | 24.52 | 50.4677
09.07.15 03:25:43 | 2015-07-09 03:26 | -0.0745 | 225.9451 | 225.8706 | 25.0423 | 24.5897 | 24.5 | 50.5681
09.07.15 03:30:59 | 2015-07-09 03:31 | -0.0621 | 224.5481 | 224.486 | 25.0325 | 24.6227 | 24.48 | 50.5117
09.07.15 03:36:15 | 2015-07-09 03:36 | -0.0559 | 224.368 | 224.3121 | 25.0192 | 24.5967 | 24.47 | 50.593
09.07.15 03:41:31 | 2015-07-09 03:42 | -0.0559 | 222.2384 | 222.1825 | 24.9632 | 24.5166 | 24.45 | 50.5992
09.07.15 03:46:47 | 2015-07-09 03:47 | -0.0497 | 220.3633 | 220.3137 | 24.9693 | 24.5227 | 24.43 | 50.6679
09.07.15 03:52:04 | 2015-07-09 03:52 | -0.0683 | 218.1344 | 218.0661 | 24.9675 | 24.5353 | 24.41 | 50.6739
09.07.15 03:57:20 | 2015-07-09 03:57 | -0.0683 | 216.5884 | 216.5201 | 24.8975 | 24.4811 | 24.4 | 50.6925
09.07.15 04:02:36 | 2015-07-09 04:03 | -0.0683 | 215.3218 | 215.2535 | 24.8832 | 24.4799 | 24.38 | 50.6049
09.07.15 04:07:52 | 2015-07-09 04:08 | -0.0869 | 215.2783 | 215.1914 | 24.8728 | 24.4608 | 24.37 | 50.5923
09.07.15 04:13:09 | 2015-07-09 04:13 | -0.0621 | 212.7017 | 212.6396 | 24.868 | 24.4547 | 24.35 | 50.7542
09.07.15 04:18:25 | 2015-07-09 04:18 | -0.0869 | 211.3047 | 211.2178 | 24.8612 | 24.4282 | 24.33 | 50.6666
09.07.15 04:23:41 | 2015-07-09 04:24 | -0.0497 | 208.6163 | 208.5666 | 24.7878 | 24.375 | 24.3 | 50.7221
09.07.15 04:28:57 | 2015-07-09 04:29 | -0.0621 | 207.6353 | 207.5732 | 24.7796 | 24.4162 | 24.29 | 50.7406
09.07.15 04:34:13 | 2015-07-09 04:34 | -0.0745 | 206.0023 | 205.9278 | 24.7691 | 24.4021 | 24.28 | 50.6657
09.07.15 04:39:30 | 2015-07-09 04:39 | -0.0435 | 204.7544 | 204.7109 | 24.6935 | 24.4174 | 24.27 | 50.7464
09.07.15 04:44:46 | 2015-07-09 04:45 | -0.0435 | 203.4443 | 203.4009 | 24.7525 | 24.3338 | 24.26 | 50.7648
09.07.15 04:50:02 | 2015-07-09 04:50 | -0.0869 | 200.8304 | 200.7435 | 24.6846 | 24.3777 | 24.23 | 50.6646
09.07.15 04:55:18 | 2015-07-09 04:55 | -0.0435 | 199.8556 | 199.8122 | 24.6814 | 24.352 | 24.22 | 50.8073
09.07.15 05:00:35 | 2015-07-09 05:01 | -0.0931 | 198.0551 | 197.9619 | 24.6751 | 24.2685 | 24.2 | 50.906
09.07.15 05:05:51 | 2015-07-09 05:06 | -0.0373 | 195.7143 | 195.6771 | 24.6072 | 24.3186 | 24.19 | 50.7692
09.07.15 05:11:07 | 2015-07-09 05:11 | -0.0621 | 194.3919 | 194.3298 | 24.6091 | 24.2792 | 24.17 | 50.9608
09.07.15 05:16:23 | 2015-07-09 05:16 | -0.0621 | 192.8521 | 192.79 | 24.6005 | 24.2637 | 24.16 | 50.948
09.07.15 05:21:40 | 2015-07-09 05:22 | -0.0621 | 191.6476 | 191.5855 | 24.6061 | 24.2167 | 24.14 | 50.9225
09.07.15 05:26:56 | 2015-07-09 05:27 | -0.1118 | 190.1947 | 190.0829 | 24.6048 | 24.175 | 24.12 | 51.0517
09.07.15 05:32:12 | 2015-07-09 05:32 | -0.0745 | 190.1512 | 190.0767 | 24.596 | 24.2414 | 24.1 | 50.9642
09.07.15 05:37:28 | 2015-07-09 05:37 | -0.0497 | 188.8846 | 188.835 | 24.5359 | 24.2003 | 24.09 | 51.0751
09.07.15 05:42:44 | 2015-07-09 05:43 | -0.0559 | 187.5497 | 187.4939 | 24.4771 | 24.173 | 24.08 | 51.1241
09.07.15 05:48:01 | 2015-07-09 05:48 | -0.0435 | 186.0907 | 186.0472 | 24.4643 | 24.1728 | 24.06 | 51.0675
09.07.15 05:53:17 | 2015-07-09 05:53 | -0.0807 | 183.7189 | 183.6382 | 24.4608 | 24.1803 | 24.05 | 51.0547
09.07.15 05:58:33 | 2015-07-09 05:59 | -0.0683 | 182.3343 | 182.266 | 24.461 | 24.1413 | 24.04 | 51.0419
09.07.15 06:03:49 | 2015-07-09 06:04 | -0.0435 | 179.9501 | 179.9067 | 24.3983 | 24.1252 | 24.01 | 51.0651
09.07.15 06:09:06 | 2015-07-09 06:09 | -0.0745 | 178.3855 | 178.311 | 24.3982 | 24.1704 | 24 | 51.0831
09.07.15 06:14:22 | 2015-07-09 06:14 | -0.0807 | 176.8395 | 176.7588 | 24.3892 | 24.1066 | 23.99 | 51.1318
09.07.15 06:19:38 | 2015-07-09 06:20 | -0.0807 | 174.4367 | 174.356 | 24.3908 | 24.1548 | 23.97 | 51.1985
09.07.15 06:24:54 | 2015-07-09 06:25 | -0.1055 | 173.1701 | 173.0646 | 24.3913 | 24.0775 | 23.96 | 51.2164
09.07.15 06:30:11 | 2015-07-09 06:30 | -0.0931 | 171.6614 | 171.5682 | 24.3824 | 24.0529 | 23.95 | 51.2035
09.07.15 06:35:27 | 2015-07-09 06:35 | -0.1242 | 169.1033 | 168.9792 | 24.3136 | 24.0463 | 23.93 | 51.2084
09.07.15 06:40:43 | 2015-07-09 06:41 | -0.1055 | 167.8305 | 167.725 | 24.3111 | 23.9905 | 23.92 | 51.3798
09.07.15 06:45:59 | 2015-07-09 06:46 | -0.0745 | 166.5143 | 166.4398 | 24.3094 | 24.0295 | 23.9 | 51.4767
09.07.15 06:51:16 | 2015-07-09 06:51 | -0.0807 | 164.5461 | 164.4654 | 24.2503 | 23.6567 | 23.86 | 51.1488
09.07.15 06:56:32 | 2015-07-09 06:57 | -0.0993 | 161.3175 | 161.2181 | 24.1835 | 23.5463 | 23.68 | 51.0996
09.07.15 07:01:48 | 2015-07-09 07:02 | -0.1055 | 158.598 | 158.4925 | 24.1151 | 23.4961 | 23.5 | 51.5641
09.07.15 07:07:04 | 2015-07-09 07:07 | -0.1118 | 157.3004 | 157.1886 | 24.0331 | 23.5646 | 23.34 | 52.047
09.07.15 07:12:20 | 2015-07-09 07:12 | -0.1304 | 155.891 | 155.7606 | 23.9958 | 23.6256 | 23.21 | 52.5328
09.07.15 07:17:37 | 2015-07-09 07:18 | -0.118 | 152.0539 | 151.936 | 23.934 | 23.5092 | 23.07 | 53.0286
09.07.15 07:22:53 | 2015-07-09 07:23 | -0.1242 | 152.0974 | 151.9732 | 23.8741 | 23.2031 | 22.94 | 53.6792
09.07.15 07:28:09 | 2015-07-09 07:28 | -0.1118 | 148.0679 | 147.9561 | 23.8127 | 23.4001 | 22.89 | 54.4346
09.07.15 07:33:25 | 2015-07-09 07:33 | -0.149 | 147.7761 | 147.627 | 23.7447 | 23.4661 | 22.83 | 55.1415
09.07.15 07:38:42 | 2015-07-09 07:39 | -0.0931 | 145.4043 | 145.3112 | 23.7077 | 23.3325 | 22.76 | 55.304
09.07.15 07:43:58 | 2015-07-09 07:44 | -0.1801 | 144.8455 | 144.6654 | 23.6721 | 23.4575 | 22.71 | 56.2794
09.07.15 07:49:14 | 2015-07-09 07:49 | -0.149 | 144.2308 | 144.0818 | 23.6384 | 23.3041 | 22.68 | 56.4963
09.07.15 07:54:30 | 2015-07-09 07:55 | -0.1552 | 141.6231 | 141.4679 | 23.6144 | 23.4398 | 22.7 | 57.1343
09.07.15 07:59:47 | 2015-07-09 08:00 | -0.1676 | 143.1691 | 143.0015 | 23.5891 | 23.3733 | 22.74 | 57.9462
09.07.15 08:05:03 | 2015-07-09 08:05 | -0.1304 | 141.6107 | 141.4803 | 23.5621 | 23.3899 | 22.77 | 59.778
09.07.15 08:10:19 | 2015-07-09 08:10 | -0.1614 | 141.6542 | 141.4927 | 23.5289 | 23.3583 | 22.82 | 61.1755
09.07.15 08:15:35 | 2015-07-09 08:16 | -0.1428 | 141.6293 | 141.4865 | 23.5407 | 23.4666 | 22.86 | 62.8668
09.07.15 08:20:52 | 2015-07-09 08:21 | -0.1614 | 139.5183 | 139.3569 | 23.5129 | 23.4444 | 22.91 | 64.0864
09.07.15 08:26:08 | 2015-07-09 08:26 | -0.1304 | 139.5866 | 139.4562 | 23.556 | 23.3979 | 22.95 | 64.3523
09.07.15 08:31:24 | 2015-07-09 08:31 | -0.149 | 137.5501 | 137.4011 | 23.5273 | 23.423 | 22.99 | 65.129
09.07.15 08:36:40 | 2015-07-09 08:37 | -0.1614 | 140.2261 | 140.0647 | 23.508 | 23.4396 | 23.04 | 64.4471
09.07.15 08:41:56 | 2015-07-09 08:42 | -0.0993 | 135.3212 | 135.2218 | 23.5466 | 23.5011 | 23.11 | 62.9059
09.07.15 08:47:13 | 2015-07-09 08:47 | -0.1118 | 139.0713 | 138.9595 | 23.5736 | 23.5035 | 23.19 | 62.0282
09.07.15 08:52:29 | 2015-07-09 08:52 | -0.1304 | 138.5311 | 138.4007 | 23.5358 | 23.5298 | 23.26 | 61.4166
09.07.15 08:57:45 | 2015-07-09 08:58 | -0.0993 | 136.4636 | 136.3643 | 23.5664 | 23.5617 | 23.34 | 61.1656
09.07.15 09:03:01 | 2015-07-09 09:03 | -0.1428 | 135.7185 | 135.5757 | 23.5981 | 23.5989 | 23.4 | 61.6391
09.07.15 09:08:18 | 2015-07-09 09:08 | -0.1242 | 135.1349 | 135.0107 | 23.5678 | 23.592 | 23.47 | 61.5169
09.07.15 09:13:34 | 2015-07-09 09:14 | -0.118 | 133.918 | 133.8 | 23.6679 | 23.6356 | 23.55 | 61.4092
09.07.15 09:18:50 | 2015-07-09 09:19 | -0.1055 | 132.7197 | 132.6141 | 23.6467 | 23.6829 | 23.6 | 61.4294
09.07.15 09:24:06 | 2015-07-09 09:24 | -0.1118 | 132.5334 | 132.4217 | 23.6929 | 23.7148 | 23.66 | 61.1416
09.07.15 09:29:23 | 2015-07-09 09:29 | -0.1055 | 130.0809 | 129.9754 | 23.6798 | 23.7096 | 23.7 | 61.1452
09.07.15 09:34:39 | 2015-07-09 09:35 | -0.0993 | 129.9505 | 129.8512 | 23.7324 | 23.765 | 23.76 | 61.5635
09.07.15 09:39:55 | 2015-07-09 09:40 | -0.1118 | 128.6591 | 128.5474 | 23.7232 | 23.7365 | 23.8 | 60.9467
09.07.15 09:45:11 | 2015-07-09 09:45 | 0.0124 | 127.8271 | 127.8395 | 23.7775 | 23.8063 | 23.85 | 61.3797
09.07.15 09:50:28 | 2015-07-09 09:50 | 0.0248 | 126.0825 | 126.1073 | 23.7751 | 23.7981 | 23.91 | 61.4438
09.07.15 09:55:44 | 2015-07-09 09:56 | -0.1055 | 125.474 | 125.3684 | 23.8316 | 23.8567 | 23.96 | 61.6109
09.07.15 10:01:00 | 2015-07-09 10:01 | -0.0993 | 125.3436 | 125.2443 | 23.8859 | 23.8441 | 24.01 | 61.3324
09.07.15 10:06:16 | 2015-07-09 10:06 | -0.0931 | 123.5679 | 123.4747 | 23.88 | 23.8933 | 24.06 | 61.6186
09.07.15 10:11:32 | 2015-07-09 10:12 | -0.0621 | 123.4685 | 123.4064 | 23.8731 | 23.8848 | 24.11 | 61.4581
09.07.15 10:16:49 | 2015-07-09 10:17 | -0.0807 | 122.1274 | 122.0467 | 23.9326 | 23.9347 | 24.14 | 61.7136
09.07.15 10:22:05 | 2015-07-09 10:22 | -0.0869 | 121.0161 | 120.9291 | 23.9301 | 23.9352 | 24.18 | 61.4772
09.07.15 10:27:21 | 2015-07-09 10:27 | -0.0869 | 120.8546 | 120.7677 | 23.9945 | 23.9908 | 24.21 | 61.3741
09.07.15 10:32:37 | 2015-07-09 10:33 | -0.1055 | 120.0537 | 119.9481 | 23.9891 | 23.9919 | 24.26 | 61.3915
09.07.15 10:37:54 | 2015-07-09 10:38 | -0.0497 | 118.2531 | 118.2035 | 24.0523 | 24.0442 | 24.3 | 61.3933
09.07.15 10:43:10 | 2015-07-09 10:43 | -0.0745 | 118.2655 | 118.191 | 24.053 | 24.0288 | 24.34 | 61.6053
09.07.15 10:48:26 | 2015-07-09 10:48 | -0.0497 | 118.3214 | 118.2718 | 24.1152 | 24.1081 | 24.38 | 61.2761
09.07.15 10:53:42 | 2015-07-09 10:54 | -0.0497 | 117.8061 | 117.7564 | 24.1777 | 24.0978 | 24.42 | 61.4883
09.07.15 10:58:59 | 2015-07-09 10:59 | -0.0683 | 116.9431 | 116.8748 | 24.1743 | 24.1543 | 24.45 | 61.5948
09.07.15 11:04:15 | 2015-07-09 11:04 | -0.118 | 116.5892 | 116.4712 | 24.1706 | 24.1454 | 24.49 | 61.5359
09.07.15 11:09:31 | 2015-07-09 11:10 | -0.0931 | 115.6578 | 115.5647 | 24.1736 | 24.2005 | 24.54 | 61.7035
09.07.15 11:14:47 | 2015-07-09 11:15 | -0.0683 | 115.1736 | 115.1053 | 24.2972 | 24.1997 | 24.57 | 61.6893
09.07.15 11:20:03 | 2015-07-09 11:20 | -0.0931 | 113.969 | 113.8759 | 24.3003 | 24.2489 | 24.61 | 61.6601
09.07.15 11:25:20 | 2015-07-09 11:25 | -0.118 | 114.3416 | 114.2236 | 24.3017 | 24.2546 | 24.64 | 61.585
09.07.15 11:30:36 | 2015-07-09 11:31 | -0.0435 | 113.0936 | 113.0501 | 24.3642 | 24.258 | 24.66 | 61.5854
09.07.15 11:35:52 | 2015-07-09 11:36 | -0.0869 | 111.7401 | 111.6532 | 24.3635 | 24.3631 | 24.69 | 61.5707
09.07.15 11:41:08 | 2015-07-09 11:41 | -0.031 | 112.3175 | 112.2865 | 24.4297 | 24.3136 | 24.72 | 61.495
09.07.15 11:46:25 | 2015-07-09 11:46 | -0.0373 | 111.7463 | 111.709 | 24.4305 | 24.3756 | 24.74 | 61.4648
09.07.15 11:51:41 | 2015-07-09 11:52 | -0.0683 | 110.4362 | 110.3679 | 24.4331 | 24.374 | 24.77 | 61.4192
09.07.15 11:56:57 | 2015-07-09 11:57 | -0.0621 | 110.4859 | 110.4238 | 24.4968 | 24.4396 | 24.79 | 61.4193
09.07.15 12:02:13 | 2015-07-09 12:02 | -0.0807 | 110.3431 | 110.2624 | 24.4967 | 24.4312 | 24.82 | 61.5566
09.07.15 12:07:30 | 2015-07-09 12:07 | -0.0497 | 109.1386 | 109.0889 | 24.5619 | 24.4377 | 24.86 | 61.4344
09.07.15 12:12:46 | 2015-07-09 12:13 | -0.0559 | 109.1013 | 109.0455 | 24.5624 | 24.4858 | 24.89 | 61.5718
09.07.15 12:18:02 | 2015-07-09 12:18 | -0.0559 | 109.151 | 109.0951 | 24.6296 | 24.5165 | 24.91 | 61.4493
09.07.15 12:23:18 | 2015-07-09 12:23 | -0.0435 | 108.971 | 108.9275 | 24.6286 | 24.514 | 24.95 | 61.5714
09.07.15 12:28:35 | 2015-07-09 12:29 | -0.0248 | 107.8658 | 107.8409 | 24.6292 | 24.557 | 24.97 | 61.4793
09.07.15 12:33:51 | 2015-07-09 12:34 | -0.0248 | 107.8658 | 107.8409 | 24.6894 | 24.5668 | 25 | 61.4328
09.07.15 12:39:07 | 2015-07-09 12:39 | -0.0435 | 107.872 | 107.8285 | 24.6859 | 24.6144 | 25.04 | 61.5857
09.07.15 12:44:23 | 2015-07-09 12:44 | -0.0683 | 107.8968 | 107.8285 | 24.7478 | 24.614 | 25.07 | 61.6313
09.07.15 12:49:39 | 2015-07-09 12:50 | -0.0993 | 107.7664 | 107.6671 | 24.7492 | 24.6741 | 25.1 | 61.6153
09.07.15 12:54:56 | 2015-07-09 12:55 | -0.0497 | 107.6547 | 107.605 | 24.7481 | 24.6792 | 25.14 | 61.7068
09.07.15 13:00:12 | 2015-07-09 13:00 | -0.0186 | 106.8475 | 106.8289 | 24.8079 | 24.6725 | 25.17 | 61.5366
09.07.15 13:05:28 | 2015-07-09 13:05 | -0.0124 | 106.6861 | 106.6737 | 24.8704 | 24.7527 | 25.21 | 61.5971
09.07.15 13:10:45 | 2015-07-09 13:11 | -0.0559 | 106.5619 | 106.506 | 24.8662 | 24.7923 | 25.24 | 61.7661
09.07.15 13:16:01 | 2015-07-09 13:16 | -0.031 | 106.506 | 106.475 | 24.8701 | 24.7797 | 25.27 | 61.7498
09.07.15 13:21:17 | 2015-07-09 13:21 | -0.0497 | 106.5185 | 106.4688 | 24.9275 | 24.8443 | 25.3 | 61.7333
09.07.15 13:26:33 | 2015-07-09 13:27 | 0.0062 | 106.506 | 106.5123 | 24.9253 | 24.8406 | 25.34 | 61.8558
09.07.15 13:31:49 | 2015-07-09 13:32 | -0.0435 | 106.5619 | 106.5185 | 24.9874 | 24.8983 | 25.37 | 61.6842
09.07.15 13:37:06 | 2015-07-09 13:37 | -0.0435 | 106.5433 | 106.4998 | 24.9886 | 24.8997 | 25.39 | 61.6523
09.07.15 13:42:22 | 2015-07-09 13:42 | 0.0062 | 106.3881 | 106.3943 | 24.9868 | 24.9004 | 25.42 | 61.6665
09.07.15 13:47:38 | 2015-07-09 13:48 | -0.0186 | 106.5309 | 106.5123 | 25.0505 | 24.9587 | 25.45 | 61.6806
09.07.15 13:52:54 | 2015-07-09 13:53 | -0.0186 | 106.3695 | 106.3508 | 25.1138 | 24.9578 | 25.48 | 61.6635
09.07.15 13:58:11 | 2015-07-09 13:58 | -0.0435 | 105.4443 | 105.4009 | 25.1135 | 25.0263 | 25.51 | 61.7398
09.07.15 14:03:27 | 2015-07-09 14:03 | -0.0435 | 106.3943 | 106.3508 | 25.1166 | 25.0209 | 25.54 | 61.5979
09.07.15 14:08:43 | 2015-07-09 14:09 | -0.0373 | 105.3512 | 105.314 | 25.1816 | 25.0103 | 25.58 | 61.5955
09.07.15 14:13:59 | 2015-07-09 14:14 | -0.0435 | 105.5747 | 105.5313 | 25.1811 | 25.0877 | 25.6 | 61.4379
09.07.15 14:19:15 | 2015-07-09 14:19 | -0.0124 | 105.6989 | 105.6865 | 25.1774 | 25.0878 | 25.63 | 61.8892
09.07.15 14:24:32 | 2015-07-09 14:25 | -0.0559 | 105.2953 | 105.2395 | 25.2343 | 25.1826 | 25.67 | 61.9806
09.07.15 14:29:48 | 2015-07-09 14:30 | -0.0062 | 105.3326 | 105.3264 | 25.2346 | 25.1431 | 25.72 | 61.962
09.07.15 14:35:04 | 2015-07-09 14:35 | -0.031 | 105.3574 | 105.3264 | 25.2976 | 25.2241 | 25.75 | 61.9443
09.07.15 14:40:20 | 2015-07-09 14:40 | -0.0062 | 105.3077 | 105.3015 | 25.3579 | 25.2102 | 25.79 | 62.0044
09.07.15 14:45:37 | 2015-07-09 14:46 | 0 | 105.314 | 105.314 | 25.3572 | 25.2744 | 25.83 | 62.0644
09.07.15 14:50:53 | 2015-07-09 14:51 | 0.0062 | 106.3819 | 106.3881 | 25.4197 | 25.279 | 25.85 | 62.1887
09.07.15 14:56:09 | 2015-07-09 14:56 | -0.0062 | 106.6302 | 106.624 | 25.4189 | 25.2338 | 25.89 | 61.9971
09.07.15 15:01:25 | 2015-07-09 15:01 | 0.031 | 105.5685 | 105.5996 | 25.4209 | 25.3117 | 25.92 | 62.3255
09.07.15 15:06:42 | 2015-07-09 15:07 | 0.0186 | 105.376 | 105.3947 | 25.4824 | 25.3138 | 25.95 | 62.5595
09.07.15 15:11:58 | 2015-07-09 15:12 | 0.0124 | 104.3454 | 104.3578 | 25.4828 | 25.336 | 25.98 | 62.7308
09.07.15 15:17:14 | 2015-07-09 15:17 | 0.0186 | 105.9597 | 105.9783 | 25.488 | 25.3694 | 26.01 | 62.8077
09.07.15 15:22:30 | 2015-07-09 15:22 | 0.0373 | 104.2709 | 104.3081 | 25.5582 | 25.4735 | 26.03 | 62.6803
09.07.15 15:27:47 | 2015-07-09 15:28 | -0.0248 | 104.0784 | 104.0536 | 25.5644 | 25.4574 | 26.06 | 62.694
09.07.15 15:33:03 | 2015-07-09 15:33 | -0.0186 | 104.0411 | 104.0225 | 25.6276 | 25.4995 | 26.08 | 62.7873
09.07.15 15:38:19 | 2015-07-09 15:38 | 0.0124 | 104.0846 | 104.097 | 25.6278 | 25.5106 | 26.12 | 62.9109
09.07.15 15:43:35 | 2015-07-09 15:44 | 0.0124 | 104.0846 | 104.097 | 25.6278 | 25.5044 | 26.14 | 62.9412
09.07.15 15:48:51 | 2015-07-09 15:49 | 0.031 | 104.0908 | 104.1219 | 25.6847 | 25.5578 | 26.19 | 63.2383
09.07.15 15:54:08 | 2015-07-09 15:54 | -0.0373 | 104.6372 | 104.5999 | 25.746 | 25.551 | 26.22 | 63.3155
09.07.15 15:59:24 | 2015-07-09 15:59 | -0.0124 | 104.1157 | 104.1032 | 25.7454 | 25.6037 | 26.26 | 63.3128
09.07.15 16:04:40 | 2015-07-09 16:05 | 0.0248 | 104.0908 | 104.1157 | 25.7487 | 25.626 | 26.28 | 63.3749
09.07.15 16:09:56 | 2015-07-09 16:10 | 0.0062 | 104.1157 | 104.1219 | 25.8172 | 25.6711 | 26.32 | 64.1331
09.07.15 16:15:13 | 2015-07-09 16:15 | 0 | 104.0846 | 104.0846 | 25.8861 | 25.6781 | 26.33 | 63.7681
09.07.15 16:20:29 | 2015-07-09 16:20 | 0.0373 | 104.1032 | 104.1405 | 25.8845 | 25.6971 | 26.36 | 63.7503
09.07.15 16:25:45 | 2015-07-09 16:26 | 0.0248 | 103.9356 | 103.9604 | 25.8904 | 25.7413 | 26.39 | 63.7643
09.07.15 16:31:01 | 2015-07-09 16:31 | 0.0435 | 104.0846 | 104.1281 | 25.8952 | 25.7501 | 26.42 | 63.8418
09.07.15 16:36:18 | 2015-07-09 16:36 | 0.0435 | 104.1219 | 104.1653 | 25.9577 | 25.7403 | 26.45 | 63.9829
09.07.15 16:41:34 | 2015-07-09 16:42 | 0.0186 | 104.0536 | 104.0722 | 25.962 | 25.792 | 26.48 | 63.9013
09.07.15 16:46:50 | 2015-07-09 16:47 | 0.0186 | 103.8549 | 103.8735 | 26.0348 | 25.8052 | 26.5 | 63.8999
09.07.15 16:52:06 | 2015-07-09 16:52 | 0.031 | 104.1032 | 104.1343 | 26.0298 | 25.8608 | 26.53 | 63.9456
09.07.15 16:57:22 | 2015-07-09 16:57 | 0.0497 | 104.1467 | 104.1964 | 26.0347 | 25.9052 | 26.56 | 64.4378
09.07.15 17:02:39 | 2015-07-09 17:03 | 0.0248 | 103.9232 | 103.948 | 26.0434 | 25.8567 | 26.56 | 64.5015
09.07.15 17:07:55 | 2015-07-09 17:08 | 0.0062 | 103.65 | 103.6562 | 26.0634 | 25.8721 | 26.55 | 64.6454
09.07.15 17:13:11 | 2015-07-09 17:13 | 0.0373 | 102.9546 | 102.9919 | 26.1293 | 25.9216 | 26.57 | 64.5806
09.07.15 17:18:28 | 2015-07-09 17:18 | 0.0559 | 102.9422 | 102.9981 | 26.1322 | 25.9437 | 26.58 | 64.7553
09.07.15 17:23:44 | 2015-07-09 17:24 | 0.0186 | 103.0291 | 103.0477 | 26.1996 | 25.9644 | 26.61 | 64.8334
09.07.15 17:29:00 | 2015-07-09 17:29 | 0.0559 | 102.8366 | 102.8925 | 26.2016 | 25.9465 | 26.64 | 65.0072
09.07.15 17:34:16 | 2015-07-09 17:34 | 0.0435 | 102.8677 | 102.9111 | 26.2114 | 26.0029 | 26.64 | 65.0391
09.07.15 17:39:32 | 2015-07-09 17:40 | 0.0373 | 102.4455 | 102.4827 | 26.2319 | 26.0163 | 26.61 | 65.3112
09.07.15 17:44:49 | 2015-07-09 17:45 | 0.0248 | 101.3838 | 101.4086 | 26.2573 | 25.9588 | 26.58 | 65.519
09.07.15 17:50:05 | 2015-07-09 17:50 | 0.0435 | 101.4707 | 101.5142 | 26.2859 | 25.9411 | 26.55 | 65.6627
09.07.15 17:55:21 | 2015-07-09 17:55 | 0.0497 | 101.4272 | 101.4769 | 26.3083 | 25.9525 | 26.52 | 65.6158
09.07.15 18:00:37 | 2015-07-09 18:01 | 0.031 | 101.3838 | 101.4148 | 26.3324 | 26.0057 | 26.49 | 65.8856
09.07.15 18:05:54 | 2015-07-09 18:06 | 0.0497 | 101.5576 | 101.6073 | 26.2719 | 26.0378 | 26.5 | 66.2811
09.07.15 18:11:10 | 2015-07-09 18:11 | 0.0869 | 100.4214 | 100.5083 | 26.2671 | 26.0353 | 26.49 | 65.7273
09.07.15 18:16:26 | 2015-07-09 18:16 | 0.0124 | 101.4086 | 101.421 | 26.2707 | 26.0014 | 26.5 | 65.9963
09.07.15 18:21:42 | 2015-07-09 18:22 | 0.031 | 101.4148 | 101.4459 | 26.3328 | 26.0245 | 26.5 | 65.933
09.07.15 18:26:58 | 2015-07-09 18:27 | 0.0186 | 100.1358 | 100.1544 | 26.3348 | 26.0512 | 26.51 | 65.9804
09.07.15 18:32:15 | 2015-07-09 18:32 | 0.0186 | 100.1606 | 100.1793 | 26.3403 | 26.1024 | 26.52 | 65.9328
09.07.15 18:37:31 | 2015-07-09 18:38 | 0.0621 | 100.1172 | 100.1793 | 26.3303 | 26.1119 | 26.54 | 65.9642
09.07.15 18:42:47 | 2015-07-09 18:43 | 0.031 | 100.111 | 100.142 | 26.4011 | 26.0988 | 26.54 | 65.7422
09.07.15 18:48:03 | 2015-07-09 18:48 | 0.0124 | 100.2289 | 100.2414 | 26.3458 | 26.0927 | 26.53 | 65.5045
09.07.15 18:53:20 | 2015-07-09 18:53 | 0.0559 | 99.5522 | 99.6081 | 26.3587 | 26.0932 | 26.52 | 65.235
09.07.15 18:58:36 | 2015-07-09 18:59 | 0.0124 | 98.8568 | 98.8692 | 26.368 | 26.0814 | 26.52 | 65.2985
09.07.15 19:03:52 | 2015-07-09 19:04 | 0.0435 | 99.5087 | 99.5522 | 26.3836 | 26.0177 | 26.5 | 65.2991
09.07.15 19:09:08 | 2015-07-09 19:09 | 0.0435 | 98.8133 | 98.8568 | 26.4002 | 26.0798 | 26.48 | 64.7601
09.07.15 19:14:25 | 2015-07-09 19:14 | 0.0062 | 98.6395 | 98.6457 | 26.4187 | 25.991 | 26.45 | 64.682
09.07.15 19:19:41 | 2015-07-09 19:20 | 0.0124 | 100.1482 | 100.1606 | 26.3728 | 26.0286 | 26.43 | 64.7146
09.07.15 19:24:57 | 2015-07-09 19:25 | 0.0186 | 100.1296 | 100.1482 | 26.3892 | 25.9532 | 26.41 | 64.5886
09.07.15 19:30:13 | 2015-07-09 19:30 | -0.0186 | 98.6581 | 98.6395 | 26.3369 | 25.999 | 26.39 | 64.526
09.07.15 19:35:30 | 2015-07-09 19:35 | 0.0062 | 98.5339 | 98.5401 | 26.3435 | 25.9581 | 26.38 | 64.5423
09.07.15 19:40:46 | 2015-07-09 19:41 | -0.0062 | 97.4971 | 97.4908 | 26.3497 | 25.9902 | 26.36 | 64.6064
09.07.15 19:46:02 | 2015-07-09 19:46 | 0.0062 | 99.8812 | 99.8875 | 26.3584 | 25.9284 | 26.33 | 64.6866
09.07.15 19:51:18 | 2015-07-09 19:51 | 0.0807 | 99.0617 | 99.1424 | 26.3077 | 25.9202 | 26.31 | 64.8137
09.07.15 19:56:34 | 2015-07-09 19:57 | 0.0124 | 97.5529 | 97.5654 | 26.3192 | 25.9223 | 26.28 | 64.7355
09.07.15 20:01:51 | 2015-07-09 20:02 | 0.0124 | 98.5401 | 98.5526 | 26.3338 | 25.9272 | 26.25 | 64.8152
09.07.15 20:07:07 | 2015-07-09 20:07 | 0.0062 | 97.4908 | 97.4971 | 26.2825 | 25.8967 | 26.22 | 64.7055
09.07.15 20:12:23 | 2015-07-09 20:12 | 0.0248 | 97.9627 | 97.9876 | 26.2931 | 25.8964 | 26.18 | 64.5174
09.07.15 20:17:39 | 2015-07-09 20:18 | 0 | 97.4536 | 97.4536 | 26.2957 | 25.7924 | 26.15 | 64.3449
09.07.15 20:22:56 | 2015-07-09 20:23 | 0.0186 | 97.8944 | 97.913 | 26.245 | 25.8394 | 26.11 | 64.2201
09.07.15 20:28:12 | 2015-07-09 20:28 | -0.0062 | 97.4722 | 97.466 | 26.2525 | 25.6798 | 26.06 | 63.8914
09.07.15 20:33:28 | 2015-07-09 20:33 | -0.0062 | 97.435 | 97.4288 | 26.2002 | 25.7913 | 26.01 | 63.6574
09.07.15 20:38:44 | 2015-07-09 20:39 | 0.0062 | 97.4288 | 97.435 | 26.1473 | 25.638 | 25.96 | 63.6434
09.07.15 20:44:01 | 2015-07-09 20:44 | 0.0124 | 97.4039 | 97.4163 | 26.2156 | 25.6703 | 25.91 | 63.6606
09.07.15 20:49:17 | 2015-07-09 20:49 | 0 | 97.435 | 97.435 | 26.1566 | 25.6622 | 25.86 | 63.521
09.07.15 20:54:33 | 2015-07-09 20:55 | -0.0062 | 97.2425 | 97.2363 | 26.097 | 25.6468 | 25.81 | 63.2253
09.07.15 20:59:49 | 2015-07-09 21:00 | 0.031 | 96.3174 | 96.3484 | 26.1028 | 25.642 | 25.77 | 63.1015
09.07.15 21:05:05 | 2015-07-09 21:05 | -0.0248 | 95.9635 | 95.9386 | 26.0573 | 25.6334 | 25.72 | 62.9938
09.07.15 21:10:22 | 2015-07-09 21:10 | -0.0248 | 97.2797 | 97.2549 | 25.992 | 25.6171 | 25.69 | 63.1351
09.07.15 21:15:38 | 2015-07-09 21:16 | -0.0062 | 97.2984 | 97.2922 | 26.0341 | 25.6765 | 25.69 | 63.2909
09.07.15 21:20:54 | 2015-07-09 21:21 | -0.0062 | 97.3605 | 97.3543 | 26.0077 | 25.6672 | 25.72 | 63.3682
09.07.15 21:26:11 | 2015-07-09 21:26 | -0.0124 | 97.3915 | 97.3791 | 25.9895 | 25.7463 | 25.74 | 63.399
09.07.15 21:31:27 | 2015-07-09 21:31 | -0.0186 | 96.3733 | 96.3546 | 25.9689 | 25.7151 | 25.74 | 63.2742
09.07.15 21:36:43 | 2015-07-09 21:37 | -0.0124 | 95.9759 | 95.9635 | 25.9509 | 25.731 | 25.76 | 63.1175
09.07.15 21:41:59 | 2015-07-09 21:42 | -0.0186 | 96.218 | 96.1994 | 25.9371 | 25.6872 | 25.77 | 63.2265
09.07.15 21:47:15 | 2015-07-09 21:47 | -0.0124 | 95.9449 | 95.9324 | 25.9275 | 25.6917 | 25.78 | 63.023
09.07.15 21:52:32 | 2015-07-09 21:53 | 0 | 95.8579 | 95.8579 | 25.9215 | 25.6921 | 25.78 | 62.9918
09.07.15 21:57:48 | 2015-07-09 21:58 | 0.0124 | 96.0007 | 96.0131 | 25.9154 | 25.6964 | 25.77 | 63.164
09.07.15 22:03:04 | 2015-07-09 22:03 | -0.0124 | 95.088 | 95.0756 | 25.9108 | 25.6927 | 25.77 | 63.1015
09.07.15 22:08:20 | 2015-07-09 22:08 | 0.0124 | 95.2929 | 95.3053 | 25.9072 | 25.6098 | 25.76 | 63.0237
09.07.15 22:13:37 | 2015-07-09 22:14 | -0.031 | 96.0131 | 95.9821 | 25.905 | 25.6063 | 25.74 | 63.0869
09.07.15 22:18:53 | 2015-07-09 22:19 | -0.0248 | 95.9697 | 95.9449 | 25.8446 | 25.6205 | 25.73 | 62.728
09.07.15 22:24:09 | 2015-07-09 22:24 | 0.0124 | 94.908 | 94.9204 | 25.8461 | 25.623 | 25.72 | 62.7128
09.07.15 22:29:25 | 2015-07-09 22:29 | -0.0062 | 95.5661 | 95.5599 | 25.8459 | 25.6055 | 25.71 | 62.7288
09.07.15 22:34:42 | 2015-07-09 22:35 | 0 | 94.79 | 94.79 | 25.848 | 25.5322 | 25.69 | 62.5734
09.07.15 22:39:58 | 2015-07-09 22:40 | -0.0062 | 94.7093 | 94.7031 | 25.8471 | 25.5661 | 25.68 | 62.3396
09.07.15 22:45:14 | 2015-07-09 22:45 | -0.0373 | 94.6783 | 94.641 | 25.8491 | 25.5556 | 25.66 | 61.9969
09.07.15 22:50:30 | 2015-07-09 22:50 | -0.0497 | 94.7279 | 94.6783 | 25.7853 | 25.5679 | 25.65 | 62.0443
09.07.15 22:55:46 | 2015-07-09 22:56 | -0.0435 | 94.672 | 94.6286 | 25.8495 | 25.5527 | 25.63 | 61.9204
09.07.15 23:01:03 | 2015-07-09 23:01 | -0.0124 | 94.6907 | 94.6783 | 25.7882 | 25.5527 | 25.62 | 61.4365
09.07.15 23:06:19 | 2015-07-09 23:06 | -0.0124 | 94.672 | 94.6596 | 25.79 | 25.4678 | 25.6 | 61.563
09.07.15 23:11:35 | 2015-07-09 23:12 | -0.0062 | 94.6658 | 94.6596 | 25.7901 | 25.4805 | 25.58 | 61.533
09.07.15 23:16:51 | 2015-07-09 23:17 | -0.0186 | 94.641 | 94.6224 | 25.7313 | 25.503 | 25.56 | 61.0345
09.07.15 23:22:08 | 2015-07-09 23:22 | -0.0248 | 94.6907 | 94.6658 | 25.7332 | 25.4703 | 25.54 | 60.9423
09.07.15 23:27:24 | 2015-07-09 23:27 | -0.0248 | 94.5044 | 94.4796 | 25.7353 | 25.4342 | 25.52 | 61.1
09.07.15 23:32:40 | 2015-07-09 23:33 | -0.031 | 94.3678 | 94.3368 | 25.7342 | 25.4077 | 25.5 | 60.7892
09.07.15 23:37:56 | 2015-07-09 23:38 | -0.0124 | 93.66 | 93.6476 | 25.6697 | 25.4052 | 25.48 | 60.822
09.07.15 23:43:13 | 2015-07-09 23:43 | 0 | 93.3744 | 93.3744 | 25.671 | 25.4062 | 25.46 | 60.4491
09.07.15 23:48:29 | 2015-07-09 23:48 | -0.0062 | 93.5358 | 93.5296 | 25.6776 | 25.3796 | 25.45 | 60.3719
09.07.15 23:53:45 | 2015-07-09 23:54 | -0.0248 | 93.9208 | 93.8959 | 25.6774 | 25.365 | 25.43 | 60.2176
09.07.15 23:59:01 | 2015-07-09 23:59 | -0.0248 | 93.5234 | 93.4986 | 25.613 | 25.374 | 25.41 | 59.9697
10.07.15 00:04:18 | 2015-07-10 00:04 | -0.0062 | 93.6662 | 93.66 | 25.6131 | 25.3753 | 25.39 | 59.8467
10.07.15 00:09:34 | 2015-07-10 00:10 | -0.0559 | 93.2999 | 93.244 | 25.6078 | 25.3346 | 25.37 | 59.5677
10.07.15 00:14:50 | 2015-07-10 00:15 | 0.0124 | 93.3185 | 93.3309 | 25.6095 | 25.3069 | 25.35 | 59.4137
10.07.15 00:20:06 | 2015-07-10 00:20 | 0.0124 | 93.2564 | 93.2689 | 25.6077 | 25.3191 | 25.33 | 59.3223
10.07.15 00:25:22 | 2015-07-10 00:25 | -0.0062 | 93.2999 | 93.2937 | 25.5431 | 25.3092 | 25.31 | 59.2621
10.07.15 00:30:39 | 2015-07-10 00:31 | -0.0373 | 93.2564 | 93.2192 | 25.5449 | 25.2866 | 25.29 | 58.9522
10.07.15 00:35:55 | 2015-07-10 00:36 | -0.0248 | 93.2626 | 93.2378 | 25.544 | 25.249 | 25.27 | 58.9546
10.07.15 00:41:11 | 2015-07-10 00:41 | 0 | 93.3061 | 93.3061 | 25.479 | 25.2266 | 25.26 | 58.753
10.07.15 00:46:27 | 2015-07-10 00:46 | -0.0248 | 93.2999 | 93.2751 | 25.4788 | 25.2761 | 25.24 | 58.8801
10.07.15 00:51:44 | 2015-07-10 00:52 | -0.0497 | 93.2192 | 93.1695 | 25.4771 | 25.2515 | 25.22 | 58.6331
10.07.15 00:57:00 | 2015-07-10 00:57 | -0.0248 | 93.2937 | 93.2689 | 25.4773 | 25.2039 | 25.19 | 58.4653
10.07.15 01:02:16 | 2015-07-10 01:02 | -0.0248 | 93.2378 | 93.213 | 25.4148 | 25.2124 | 25.18 | 58.3886
10.07.15 01:07:32 | 2015-07-10 01:08 | -0.0186 | 93.2502 | 93.2316 | 25.4152 | 25.1179 | 25.16 | 58.2665
10.07.15 01:12:49 | 2015-07-10 01:13 | -0.0062 | 93.2564 | 93.2502 | 25.4148 | 25.1465 | 25.14 | 58.2068
10.07.15 01:18:05 | 2015-07-10 01:18 | -0.0186 | 93.1943 | 93.1757 | 25.4138 | 25.1468 | 25.12 | 58.1159
10.07.15 01:23:21 | 2015-07-10 01:23 | -0.0435 | 93.2751 | 93.2316 | 25.3469 | 25.1076 | 25.11 | 57.9459
10.07.15 01:28:37 | 2015-07-10 01:29 | -0.0373 | 93.213 | 93.1757 | 25.3486 | 25.1682 | 25.08 | 57.841
10.07.15 01:33:53 | 2015-07-10 01:34 | -0.031 | 93.213 | 93.1819 | 25.3484 | 25.101 | 25.07 | 57.7334
10.07.15 01:39:10 | 2015-07-10 01:39 | -0.0435 | 93.2378 | 93.1943 | 25.2868 | 25.1008 | 25.05 | 57.6428
10.07.15 01:44:26 | 2015-07-10 01:44 | -0.031 | 93.2192 | 93.1881 | 25.2825 | 25.0971 | 25.03 | 57.6455
10.07.15 01:49:42 | 2015-07-10 01:50 | -0.0124 | 93.1571 | 93.1447 | 25.2852 | 25.0966 | 25.01 | 57.5861
10.07.15 01:54:58 | 2015-07-10 01:55 | -0.0062 | 93.064 | 93.0578 | 25.2903 | 24.9991 | 24.99 | 57.3712
10.07.15 02:00:15 | 2015-07-10 02:00 | -0.031 | 92.6542 | 92.6231 | 25.2262 | 25.0158 | 24.97 | 57.374
10.07.15 02:05:31 | 2015-07-10 02:06 | -0.0186 | 93.1509 | 93.1323 | 25.2264 | 25.0611 | 24.95 | 57.1904
10.07.15 02:10:47 | 2015-07-10 02:11 | 0 | 93.1819 | 93.1819 | 25.2196 | 25.0053 | 24.93 | 57.1622
10.07.15 02:16:03 | 2015-07-10 02:16 | -0.0248 | 93.1819 | 93.1571 | 25.2267 | 25.0241 | 24.91 | 56.9788
10.07.15 02:21:20 | 2015-07-10 02:21 | -0.0248 | 93.1943 | 93.1695 | 25.2251 | 24.9273 | 24.89 | 57.0127
10.07.15 02:26:36 | 2015-07-10 02:27 | -0.031 | 93.1074 | 93.0764 | 25.1664 | 24.9865 | 24.88 | 56.9676
10.07.15 02:31:52 | 2015-07-10 02:32 | -0.0186 | 93.0081 | 92.9895 | 25.165 | 24.9157 | 24.85 | 56.7704
10.07.15 02:37:08 | 2015-07-10 02:37 | -0.0124 | 93.0515 | 93.0391 | 25.1616 | 24.9336 | 24.84 | 56.8184
10.07.15 02:42:25 | 2015-07-10 02:42 | -0.0248 | 92.8404 | 92.8156 | 25.1036 | 24.8912 | 24.82 | 56.7283
10.07.15 02:47:41 | 2015-07-10 02:48 | -0.0186 | 92.6914 | 92.6728 | 25.1008 | 24.9341 | 24.81 | 56.7763
10.07.15 02:52:57 | 2015-07-10 02:53 | -0.0062 | 92.1823 | 92.1761 | 25.0984 | 24.9244 | 24.78 | 56.6722
10.07.15 02:58:13 | 2015-07-10 02:58 | 0 | 91.9091 | 91.9091 | 25.0966 | 24.8658 | 24.76 | 56.737
10.07.15 03:03:30 | 2015-07-10 03:04 | -0.031 | 91.9153 | 91.8843 | 25.0372 | 24.8653 | 24.75 | 56.6611
10.07.15 03:08:46 | 2015-07-10 03:09 | -0.0497 | 91.8781 | 91.8284 | 25.0373 | 24.8787 | 24.73 | 56.6021
10.07.15 03:14:02 | 2015-07-10 03:14 | -0.0435 | 91.8967 | 91.8532 | 25.0382 | 24.7786 | 24.72 | 56.619
10.07.15 03:19:18 | 2015-07-10 03:19 | -0.0248 | 91.8843 | 91.8594 | 24.9748 | 24.8252 | 24.7 | 56.4982
10.07.15 03:24:34 | 2015-07-10 03:25 | -0.0435 | 91.8781 | 91.8346 | 24.9736 | 24.8385 | 24.69 | 56.546
10.07.15 03:29:51 | 2015-07-10 03:30 | -0.0435 | 91.9029 | 91.8594 | 24.9748 | 24.818 | 24.67 | 56.5798
10.07.15 03:35:07 | 2015-07-10 03:35 | -0.1118 | 91.8843 | 91.7725 | 24.9158 | 24.7849 | 24.65 | 56.6443
10.07.15 03:40:23 | 2015-07-10 03:40 | -0.0373 | 91.8532 | 91.816 | 24.9136 | 24.7774 | 24.63 | 56.6161
10.07.15 03:45:39 | 2015-07-10 03:46 | -0.0745 | 91.6918 | 91.6173 | 24.9159 | 24.7177 | 24.62 | 56.6946
10.07.15 03:50:56 | 2015-07-10 03:51 | -0.0559 | 91.8408 | 91.7849 | 24.9178 | 24.7717 | 24.6 | 56.6664
10.07.15 03:56:12 | 2015-07-10 03:56 | -0.031 | 91.7291 | 91.698 | 24.9186 | 24.7249 | 24.6 | 56.574
10.07.15 04:01:28 | 2015-07-10 04:01 | -0.0559 | 91.8098 | 91.7539 | 24.8552 | 24.6936 | 24.58 | 56.6074
10.07.15 04:06:44 | 2015-07-10 04:07 | -0.0559 | 91.7974 | 91.7415 | 24.8591 | 24.7126 | 24.56 | 56.5177
10.07.15 04:12:01 | 2015-07-10 04:12 | -0.0248 | 91.7353 | 91.7104 | 24.8638 | 24.582 | 24.55 | 56.5344
10.07.15 04:17:17 | 2015-07-10 04:17 | -0.0559 | 91.8594 | 91.8036 | 24.8595 | 24.6547 | 24.53 | 56.5063
10.07.15 04:22:33 | 2015-07-10 04:23 | -0.0993 | 91.8532 | 91.7539 | 24.7992 | 24.6537 | 24.52 | 56.523
10.07.15 04:27:49 | 2015-07-10 04:28 | -0.0621 | 91.8657 | 91.8036 | 24.8011 | 24.6722 | 24.49 | 56.4807
10.07.15 04:33:06 | 2015-07-10 04:33 | -0.0621 | 90.9654 | 90.9033 | 24.7988 | 24.6698 | 24.49 | 56.5115
10.07.15 04:38:22 | 2015-07-10 04:38 | -0.0745 | 91.5366 | 91.4621 | 24.7334 | 24.6202 | 24.47 | 56.514
10.07.15 04:43:38 | 2015-07-10 04:44 | -0.0621 | 90.7294 | 90.6674 | 24.7359 | 24.628 | 24.45 | 56.4551
10.07.15 04:48:54 | 2015-07-10 04:49 | -0.031 | 91.1579 | 91.1268 | 24.7354 | 24.6298 | 24.44 | 56.4104
10.07.15 04:54:11 | 2015-07-10 04:54 | -0.0621 | 90.6922 | 90.6301 | 24.7405 | 24.5862 | 24.42 | 56.3822
10.07.15 04:59:27 | 2015-07-10 04:59 | -0.0497 | 90.8722 | 90.8226 | 24.678 | 24.5553 | 24.41 | 56.3681
10.07.15 05:04:43 | 2015-07-10 05:05 | -0.0435 | 90.4625 | 90.419 | 24.7411 | 24.5623 | 24.39 | 56.3706
10.07.15 05:09:59 | 2015-07-10 05:10 | -0.0683 | 91.4186 | 91.3503 | 24.6766 | 24.5195 | 24.37 | 56.3118
10.07.15 05:15:15 | 2015-07-10 05:15 | -0.0248 | 90.4935 | 90.4687 | 24.6773 | 24.5495 | 24.36 | 56.2978
10.07.15 05:20:32 | 2015-07-10 05:21 | -0.0559 | 90.4935 | 90.4376 | 24.6165 | 24.5087 | 24.34 | 56.2696
10.07.15 05:25:48 | 2015-07-10 05:26 | -0.0683 | 90.5121 | 90.4438 | 24.6182 | 24.4707 | 24.33 | 56.3473
10.07.15 05:31:04 | 2015-07-10 05:31 | -0.0373 | 90.4563 | 90.419 | 24.619 | 24.4985 | 24.31 | 56.2885
10.07.15 05:36:20 | 2015-07-10 05:36 | -0.0497 | 90.5308 | 90.4811 | 24.554 | 24.3994 | 24.31 | 56.3191
10.07.15 05:41:37 | 2015-07-10 05:42 | -0.0621 | 90.4935 | 90.4314 | 24.5556 | 24.4067 | 24.29 | 56.2298
10.07.15 05:46:53 | 2015-07-10 05:47 | -0.0497 | 90.4563 | 90.4066 | 24.5575 | 24.4315 | 24.28 | 56.2157
10.07.15 05:52:09 | 2015-07-10 05:52 | -0.0683 | 90.4811 | 90.4128 | 24.556 | 24.43 | 24.26 | 56.157
10.07.15 05:57:25 | 2015-07-10 05:57 | -0.0683 | 90.4252 | 90.3569 | 24.5541 | 24.4378 | 24.25 | 56.1429
10.07.15 06:02:41 | 2015-07-10 06:03 | -0.0497 | 90.4749 | 90.4252 | 24.4896 | 24.3814 | 24.23 | 56.2063
10.07.15 06:07:58 | 2015-07-10 06:08 | -0.0559 | 90.4873 | 90.4314 | 24.4905 | 24.3737 | 24.22 | 56.2836
10.07.15 06:13:14 | 2015-07-10 06:13 | -0.0683 | 90.4687 | 90.4004 | 24.4952 | 24.3766 | 24.21 | 56.2695
10.07.15 06:18:30 | 2015-07-10 06:18 | -0.0435 | 90.4687 | 90.4252 | 24.491 | 24.3696 | 24.2 | 56.1945
10.07.15 06:23:46 | 2015-07-10 06:24 | -0.0373 | 90.419 | 90.3818 | 24.4903 | 24.366 | 24.19 | 56.2717
10.07.15 06:29:03 | 2015-07-10 06:29 | -0.0621 | 90.4563 | 90.3942 | 24.4316 | 24.3299 | 24.18 | 56.1967
10.07.15 06:34:19 | 2015-07-10 06:34 | -0.0559 | 90.4438 | 90.388 | 24.4276 | 24.3857 | 24.15 | 56.1848
10.07.15 06:39:35 | 2015-07-10 06:40 | -0.0745 | 90.4376 | 90.3631 | 24.4224 | 24.2959 | 24.15 | 56.063
10.07.15 06:44:51 | 2015-07-10 06:45 | -0.0559 | 90.4687 | 90.4128 | 24.424 | 24.321 | 24.14 | 56.1402
10.07.15 06:50:08 | 2015-07-10 06:50 | -0.0497 | 90.4128 | 90.3631 | 24.4239 | 24.3232 | 24.13 | 56.1261
10.07.15 06:55:24 | 2015-07-10 06:55 | -0.0869 | 90.4376 | 90.3507 | 24.419 | 24.3242 | 24.12 | 56.112
10.07.15 07:00:40 | 2015-07-10 07:01 | -0.0621 | 87.7927 | 87.7306 | 24.3594 | 23.7686 | 24.08 | 56.4501
10.07.15 07:05:56 | 2015-07-10 07:06 | -0.0931 | 87.8113 | 87.7182 | 24.3029 | 23.8013 | 23.87 | 56.9648
10.07.15 07:11:13 | 2015-07-10 07:11 | -0.0993 | 86.4826 | 86.3833 | 24.2522 | 23.6687 | 23.72 | 57.2869
10.07.15 07:16:29 | 2015-07-10 07:16 | -0.118 | 86.4267 | 86.3088 | 24.2404 | 23.5968 | 23.58 | 57.9453
10.07.15 07:21:45 | 2015-07-10 07:22 | -0.1055 | 86.4143 | 86.3088 | 24.1506 | 23.5359 | 23.47 | 58.7577
10.07.15 07:27:01 | 2015-07-10 07:27 | -0.0993 | 86.4019 | 86.3026 | 24.1062 | 23.6752 | 23.39 | 59.6362
10.07.15 07:32:18 | 2015-07-10 07:32 | -0.1242 | 86.4454 | 86.3212 | 24.1108 | 23.5735 | 23.33 | 60.3919
10.07.15 07:37:34 | 2015-07-10 07:38 | -0.118 | 86.5074 | 86.3895 | 24.0516 | 23.692 | 23.28 | 61.0418
10.07.15 07:42:50 | 2015-07-10 07:43 | -0.118 | 87.209 | 87.0911 | 23.9773 | 23.6518 | 23.25 | 62.0669
10.07.15 07:48:06 | 2015-07-10 07:48 | -0.1055 | 87.5754 | 87.4698 | 23.9551 | 23.754 | 23.25 | 62.5005
10.07.15 07:53:23 | 2015-07-10 07:53 | -0.0993 | 87.6375 | 87.5381 | 23.9295 | 23.6668 | 23.26 | 63.1226
10.07.15 07:58:39 | 2015-07-10 07:59 | -0.1118 | 87.6809 | 87.5692 | 23.8892 | 23.735 | 23.28 | 63.904
10.07.15 08:03:55 | 2015-07-10 08:04 | -0.1055 | 87.5692 | 87.4636 | 23.8488 | 23.7177 | 23.29 | 64.782
10.07.15 08:09:11 | 2015-07-10 08:09 | -0.1055 | 87.6809 | 87.5754 | 23.8191 | 23.7375 | 23.3 | 64.9135
10.07.15 08:14:27 | 2015-07-10 08:14 | -0.1118 | 87.6002 | 87.4884 | 23.7914 | 23.8062 | 23.33 | 65.4226
10.07.15 08:19:44 | 2015-07-10 08:20 | -0.0993 | 87.178 | 87.0787 | 23.8218 | 23.7883 | 23.34 | 65.7258
10.07.15 08:25:00 | 2015-07-10 08:25 | -0.0869 | 87.712 | 87.625 | 23.7899 | 23.8047 | 23.37 | 65.8056
10.07.15 08:30:16 | 2015-07-10 08:30 | -0.0993 | 87.6933 | 87.594 | 23.7635 | 23.7909 | 23.42 | 65.9482
10.07.15 08:35:32 | 2015-07-10 08:36 | -0.1055 | 87.7616 | 87.6561 | 23.788 | 23.7688 | 23.47 | 65.6602
10.07.15 08:40:49 | 2015-07-10 08:41 | -0.1118 | 87.8361 | 87.7244 | 23.8132 | 23.8169 | 23.52 | 64.7356
10.07.15 08:46:05 | 2015-07-10 08:46 | -0.0745 | 87.8113 | 87.7368 | 23.7773 | 23.8573 | 23.56 | 64.5708
10.07.15 08:51:21 | 2015-07-10 08:51 | -0.118 | 87.9914 | 87.8734 | 23.7974 | 23.902 | 23.61 | 64.3929
10.07.15 08:56:37 | 2015-07-10 08:57 | -0.0931 | 88.3577 | 88.2645 | 23.8222 | 23.9278 | 23.68 | 64.3633
10.07.15 09:01:54 | 2015-07-10 09:02 | -0.1304 | 89.0841 | 88.9537 | 23.7858 | 23.8888 | 23.73 | 64.3293
10.07.15 09:07:10 | 2015-07-10 09:07 | -0.0745 | 89.1027 | 89.0282 | 23.8197 | 23.927 | 23.8 | 65.6976
10.07.15 09:12:26 | 2015-07-10 09:12 | -0.1304 | 88.1342 | 88.0038 | 23.8583 | 23.9947 | 23.84 | 65.0947
10.07.15 09:17:42 | 2015-07-10 09:18 | -0.0807 | 88.8482 | 88.7675 | 23.8369 | 23.9807 | 23.89 | 65.3824
10.07.15 09:22:59 | 2015-07-10 09:23 | -0.0745 | 89.1214 | 89.0469 | 23.8822 | 24.0381 | 23.94 | 65.2904
10.07.15 09:28:15 | 2015-07-10 09:28 | -0.0497 | 89.1214 | 89.0717 | 23.9238 | 24.0103 | 23.99 | 64.9927
10.07.15 09:33:31 | 2015-07-10 09:34 | -0.0497 | 88.6247 | 88.575 | 23.9108 | 24.0667 | 24.04 | 64.9285
10.07.15 09:38:47 | 2015-07-10 09:39 | -0.1055 | 90.1644 | 90.0589 | 23.9594 | 24.0532 | 24.1 | 65.4981
10.07.15 09:44:04 | 2015-07-10 09:44 | -0.0869 | 90.0403 | 89.9533 | 23.9454 | 24.0909 | 24.15 | 65.699
10.07.15 09:49:20 | 2015-07-10 09:49 | -0.0497 | 89.4753 | 89.4256 | 24.0026 | 24.1362 | 24.18 | 64.8645
10.07.15 09:54:36 | 2015-07-10 09:55 | -0.0869 | 89.8167 | 89.7298 | 24.0031 | 24.1516 | 24.22 | 64.8415
10.07.15 09:59:52 | 2015-07-10 10:00 | -0.0869 | 89.854 | 89.7671 | 24.0614 | 24.1192 | 24.26 | 64.6701
10.07.15 10:05:08 | 2015-07-10 10:05 | -0.0993 | 90.4252 | 90.3259 | 24.0545 | 24.1848 | 24.29 | 64.2443
10.07.15 10:10:25 | 2015-07-10 10:10 | -0.0869 | 90.4997 | 90.4128 | 24.0534 | 24.1846 | 24.32 | 63.9359
10.07.15 10:15:41 | 2015-07-10 10:16 | -0.031 | 89.6864 | 89.6553 | 24.1152 | 24.2219 | 24.36 | 63.9706
10.07.15 10:20:57 | 2015-07-10 10:21 | -0.0373 | 90.4687 | 90.4314 | 24.11 | 24.2629 | 24.41 | 63.9019
10.07.15 10:26:13 | 2015-07-10 10:26 | -0.0559 | 90.4625 | 90.4066 | 24.171 | 24.2906 | 24.45 | 63.697
10.07.15 10:31:30 | 2015-07-10 10:32 | -0.0869 | 88.5005 | 88.4136 | 24.1679 | 24.2667 | 24.49 | 63.6412
10.07.15 10:36:46 | 2015-07-10 10:37 | -0.0745 | 90.5308 | 90.4563 | 24.2281 | 24.2579 | 24.52 | 63.419
10.07.15 10:42:02 | 2015-07-10 10:42 | -0.1118 | 90.4935 | 90.3818 | 24.229 | 24.339 | 24.59 | 63.3498
10.07.15 10:47:18 | 2015-07-10 10:47 | -0.031 | 88.991 | 88.9599 | 24.2948 | 24.3256 | 24.63 | 63.4132
10.07.15 10:52:35 | 2015-07-10 10:53 | -0.0745 | 90.0527 | 89.9782 | 24.293 | 24.3897 | 24.69 | 63.4479
10.07.15 10:57:51 | 2015-07-10 10:58 | -0.0931 | 90.568 | 90.4749 | 24.3565 | 24.4133 | 24.76 | 63.6494
10.07.15 11:03:07 | 2015-07-10 11:03 | -0.0621 | 90.6053 | 90.5432 | 24.3539 | 24.4561 | 24.82 | 63.6839
10.07.15 11:08:23 | 2015-07-10 11:08 | -0.0186 | 90.6363 | 90.6177 | 24.4152 | 24.437 | 24.89 | 63.7038
10.07.15 11:13:40 | 2015-07-10 11:14 | -0.0869 | 88.0597 | 87.9727 | 24.4148 | 24.4803 | 24.96 | 63.936
10.07.15 11:18:56 | 2015-07-10 11:19 | -0.0497 | 88.4073 | 88.3577 | 24.4769 | 24.4937 | 24.97 | 63.9823
10.07.15 11:24:12 | 2015-07-10 11:24 | -0.0248 | 90.6177 | 90.5929 | 24.4756 | 24.5493 | 24.98 | 64.0589
10.07.15 11:29:28 | 2015-07-10 11:29 | -0.031 | 90.6922 | 90.6611 | 24.5456 | 24.5462 | 24.98 | 64.0589
10.07.15 11:34:44 | 2015-07-10 11:35 | -0.0373 | 90.686 | 90.6487 | 24.5546 | 24.6166 | 24.99 | 63.9835
10.07.15 11:40:01 | 2015-07-10 11:40 | -0.031 | 89.6615 | 89.6305 | 24.5574 | 24.6119 | 25.02 | 63.9398
10.07.15 11:45:17 | 2015-07-10 11:45 | -0.0435 | 90.152 | 90.1086 | 24.6248 | 24.6116 | 25.04 | 64.5496
10.07.15 11:50:33 | 2015-07-10 11:51 | -0.0186 | 89.2331 | 89.2145 | 24.6241 | 24.6927 | 25.06 | 64.7032
10.07.15 11:55:49 | 2015-07-10 11:56 | -0.0621 | 90.6425 | 90.5804 | 24.6894 | 24.6686 | 25.09 | 64.3554
10.07.15 12:01:06 | 2015-07-10 12:01 | -0.0373 | 90.5866 | 90.5494 | 24.6935 | 24.7263 | 25.11 | 64.4786
10.07.15 12:06:22 | 2015-07-10 12:06 | -0.0373 | 90.6115 | 90.5742 | 24.695 | 24.734 | 25.12 | 64.464
10.07.15 12:11:38 | 2015-07-10 12:12 | -0.0248 | 90.6301 | 90.6053 | 24.7659 | 24.7399 | 25.15 | 64.3287
10.07.15 12:16:54 | 2015-07-10 12:17 | -0.0248 | 90.6487 | 90.6239 | 24.7707 | 24.7281 | 25.17 | 64.1159
10.07.15 12:22:11 | 2015-07-10 12:22 | -0.0062 | 90.6239 | 90.6177 | 24.7664 | 24.8577 | 25.21 | 64.1485
10.07.15 12:27:27 | 2015-07-10 12:27 | -0.0435 | 90.6674 | 90.6239 | 24.8234 | 24.8516 | 25.24 | 64.104
10.07.15 12:32:43 | 2015-07-10 12:33 | 0.0248 | 90.6487 | 90.6736 | 24.8205 | 24.8552 | 25.28 | 64.1978
10.07.15 12:37:59 | 2015-07-10 12:38 | 0 | 90.5432 | 90.5432 | 24.8807 | 24.8394 | 25.32 | 64.3837
10.07.15 12:43:16 | 2015-07-10 12:43 | -0.0497 | 90.6487 | 90.5991 | 24.8767 | 24.8983 | 25.36 | 64.2933
10.07.15 12:48:32 | 2015-07-10 12:49 | -0.0373 | 90.6487 | 90.6115 | 24.9351 | 24.9518 | 25.4 | 64.3564
10.07.15 12:53:48 | 2015-07-10 12:54 | -0.0497 | 90.7294 | 90.6798 | 24.9989 | 24.9543 | 25.43 | 64.2189
10.07.15 12:59:04 | 2015-07-10 12:59 | -0.0497 | 90.6736 | 90.6239 | 25.0003 | 24.951 | 25.47 | 64.1584
10.07.15 13:04:20 | 2015-07-10 13:04 | -0.0373 | 90.6115 | 90.5742 | 25.002 | 25.0159 | 25.49 | 64.1897
10.07.15 13:09:37 | 2015-07-10 13:10 | -0.0373 | 90.6611 | 90.6239 | 25.0605 | 25.0058 | 25.53 | 64.407
10.07.15 13:14:53 | 2015-07-10 13:15 | -0.0248 | 90.7046 | 90.6798 | 25.0571 | 25.0717 | 25.56 | 64.4233
10.07.15 13:20:09 | 2015-07-10 13:20 | -0.0124 | 90.4314 | 90.419 | 25.1152 | 25.0508 | 25.6 | 64.4552
10.07.15 13:25:25 | 2015-07-10 13:25 | 0.0124 | 90.7419 | 90.7543 | 25.1162 | 25.1106 | 25.63 | 64.4714
10.07.15 13:30:42 | 2015-07-10 13:31 | 0.0124 | 90.717 | 90.7294 | 25.1817 | 25.1104 | 25.65 | 64.4408
10.07.15 13:35:58 | 2015-07-10 13:36 | -0.0186 | 90.7357 | 90.717 | 25.1828 | 25.1685 | 25.69 | 64.3484
10.07.15 13:41:14 | 2015-07-10 13:41 | -0.0497 | 90.0465 | 89.9968 | 25.1861 | 25.168 | 25.71 | 64.4418
10.07.15 13:46:30 | 2015-07-10 13:46 | -0.031 | 89.9844 | 89.9533 | 25.2479 | 25.2304 | 25.74 | 64.4577
10.07.15 13:51:47 | 2015-07-10 13:52 | -0.0248 | 90.3259 | 90.301 | 25.315 | 25.232 | 25.77 | 64.4425
10.07.15 13:57:03 | 2015-07-10 13:57 | -0.0124 | 90.7605 | 90.7481 | 25.3166 | 25.2283 | 25.8 | 64.4894
10.07.15 14:02:19 | 2015-07-10 14:02 | -0.031 | 90.9964 | 90.9654 | 25.3177 | 25.2264 | 25.83 | 64.5363
10.07.15 14:07:35 | 2015-07-10 14:08 | -0.0186 | 90.7419 | 90.7232 | 25.319 | 25.2575 | 25.86 | 64.4897
10.07.15 14:12:52 | 2015-07-10 14:13 | -0.0248 | 91.1082 | 91.0833 | 25.3271 | 25.2726 | 25.87 | 64.3492
10.07.15 14:18:08 | 2015-07-10 14:18 | 0.0124 | 92.0271 | 92.0395 | 25.3923 | 25.3781 | 25.89 | 64.4429
10.07.15 14:23:24 | 2015-07-10 14:23 | 0.0186 | 90.7729 | 90.7915 | 25.4538 | 25.3538 | 25.93 | 64.849
10.07.15 14:28:40 | 2015-07-10 14:29 | -0.0435 | 91.1703 | 91.1268 | 25.4515 | 25.3582 | 25.96 | 64.771
10.07.15 14:33:57 | 2015-07-10 14:34 | 0 | 90.984 | 90.984 | 25.4513 | 25.4139 | 25.99 | 64.7554
10.07.15 14:39:13 | 2015-07-10 14:39 | 0.0248 | 90.8598 | 90.8847 | 25.5103 | 25.4849 | 26.02 | 64.6143
10.07.15 14:44:29 | 2015-07-10 14:44 | 0.0248 | 91.8905 | 91.9153 | 25.5091 | 25.4676 | 26.07 | 64.7863
10.07.15 14:49:45 | 2015-07-10 14:50 | -0.0062 | 92.1885 | 92.1823 | 25.5701 | 25.4653 | 26.1 | 64.9901
10.07.15 14:55:01 | 2015-07-10 14:55 | 0.0062 | 91.816 | 91.8222 | 25.57 | 25.5223 | 26.12 | 64.8016
10.07.15 15:00:18 | 2015-07-10 15:00 | 0.0248 | 92.3251 | 92.3499 | 25.6374 | 25.539 | 26.15 | 64.9741
10.07.15 15:05:34 | 2015-07-10 15:06 | 0.0373 | 92.9025 | 92.9398 | 25.6368 | 25.5903 | 26.18 | 64.9581
10.07.15 15:10:50 | 2015-07-10 15:11 | 0.0248 | 92.7535 | 92.7784 | 25.6368 | 25.582 | 26.2 | 64.7059
10.07.15 15:16:06 | 2015-07-10 15:16 | -0.031 | 92.2692 | 92.2382 | 25.7002 | 25.5835 | 26.23 | 64.7525
10.07.15 15:21:23 | 2015-07-10 15:21 | 0.0062 | 93.4489 | 93.4551 | 25.7005 | 25.6354 | 26.26 | 64.6414
10.07.15 15:26:39 | 2015-07-10 15:27 | 0.0248 | 93.4551 | 93.48 | 25.7662 | 25.6466 | 26.28 | 64.546
10.07.15 15:31:55 | 2015-07-10 15:32 | 0.031 | 93.4241 | 93.4551 | 25.767 | 25.6162 | 26.3 | 64.6402
10.07.15 15:37:11 | 2015-07-10 15:37 | 0.0124 | 93.4427 | 93.4551 | 25.7749 | 25.7101 | 26.33 | 64.655
10.07.15 15:42:28 | 2015-07-10 15:42 | 0.0248 | 92.8529 | 92.8777 | 25.839 | 25.707 | 26.35 | 64.6543
10.07.15 15:47:44 | 2015-07-10 15:48 | -0.0062 | 93.3123 | 93.3061 | 25.8436 | 25.7313 | 26.37 | 64.9068
10.07.15 15:53:00 | 2015-07-10 15:53 | 0.031 | 92.8094 | 92.8404 | 25.8466 | 25.7822 | 26.38 | 64.764
10.07.15 15:58:16 | 2015-07-10 15:58 | -0.031 | 93.3806 | 93.3496 | 25.8502 | 25.7723 | 26.4 | 64.8901
10.07.15 16:03:33 | 2015-07-10 16:04 | 0.0683 | 92.3562 | 92.4245 | 25.9166 | 25.8657 | 26.42 | 64.9844
10.07.15 16:08:49 | 2015-07-10 16:09 | 0.0869 | 92.5548 | 92.6418 | 25.9231 | 25.8143 | 26.45 | 64.9042
10.07.15 16:14:05 | 2015-07-10 16:14 | 0.0248 | 92.4431 | 92.4679 | 25.9328 | 25.8645 | 26.46 | 64.8562
10.07.15 16:19:21 | 2015-07-10 16:19 | 0.0186 | 92.648 | 92.6666 | 25.9931 | 25.8379 | 26.48 | 64.8871
10.07.15 16:24:37 | 2015-07-10 16:25 | 0.0062 | 93.1571 | 93.1633 | 26 | 25.9057 | 26.49 | 65.1883
10.07.15 16:29:54 | 2015-07-10 16:30 | 0.031 | 93.3123 | 93.3434 | 25.9968 | 25.9191 | 26.51 | 65.0289
10.07.15 16:35:10 | 2015-07-10 16:35 | 0.0248 | 93.3558 | 93.3806 | 26.0585 | 25.9185 | 26.54 | 65.2343
10.07.15 16:40:26 | 2015-07-10 16:40 | 0.031 | 93.1633 | 93.1943 | 26.0536 | 25.9747 | 26.57 | 64.8991
10.07.15 16:45:42 | 2015-07-10 16:46 | 0.0186 | 93.4986 | 93.5172 | 26.0554 | 25.9592 | 26.59 | 65.4074
10.07.15 16:50:59 | 2015-07-10 16:51 | 0.031 | 93.4117 | 93.4427 | 26.1188 | 26.0116 | 26.63 | 64.7685
10.07.15 16:56:15 | 2015-07-10 16:56 | 0.0435 | 93.511 | 93.5545 | 26.1141 | 26.0338 | 26.66 | 65.1019
10.07.15 17:01:31 | 2015-07-10 17:02 | 0.0373 | 93.4924 | 93.5296 | 26.1817 | 26.0429 | 26.67 | 65.1493
10.07.15 17:06:47 | 2015-07-10 17:07 | 0.0683 | 93.5296 | 93.5979 | 26.1828 | 26.0325 | 26.7 | 65.2276
10.07.15 17:12:04 | 2015-07-10 17:12 | 0.0621 | 93.4241 | 93.4862 | 26.182 | 26.0351 | 26.72 | 65.4182
10.07.15 17:17:20 | 2015-07-10 17:17 | 0.1118 | 93.5358 | 93.6476 | 26.2499 | 26.0942 | 26.75 | 65.4009
10.07.15 17:22:36 | 2015-07-10 17:23 | 0.0373 | 93.5048 | 93.542 | 26.2506 | 26.0916 | 26.77 | 65.4958
10.07.15 17:27:52 | 2015-07-10 17:28 | 0.0621 | 93.511 | 93.5731 | 26.2543 | 26.1525 | 26.8 | 65.7343
10.07.15 17:33:09 | 2015-07-10 17:33 | 0.0497 | 93.511 | 93.5607 | 26.3188 | 26.1779 | 26.82 | 66.0851
10.07.15 17:38:25 | 2015-07-10 17:38 | 0.0497 | 93.4303 | 93.48 | 26.3224 | 26.1649 | 26.82 | 66.1171
10.07.15 17:43:41 | 2015-07-10 17:44 | 0.0559 | 92.4927 | 92.5486 | 26.3351 | 26.1489 | 26.81 | 66.4207
10.07.15 17:48:57 | 2015-07-10 17:49 | 0.0373 | 93.5296 | 93.5669 | 26.3521 | 26.208 | 26.81 | 66.3249
10.07.15 17:54:13 | 2015-07-10 17:54 | 0.0062 | 93.4551 | 93.4613 | 26.3587 | 26.2376 | 26.82 | 66.0851
10.07.15 17:59:30 | 2015-07-10 18:00 | 0.0807 | 92.2754 | 92.3562 | 26.3681 | 26.228 | 26.82 | 66.0531
10.07.15 18:04:46 | 2015-07-10 18:05 | 0.0497 | 92.9274 | 92.977 | 26.382 | 26.2126 | 26.81 | 65.8457
10.07.15 18:10:02 | 2015-07-10 18:10 | 0.0373 | 92.9646 | 93.0019 | 26.3846 | 26.2381 | 26.82 | 66.2768
10.07.15 18:15:18 | 2015-07-10 18:15 | 0.0559 | 93.1385 | 93.1943 | 26.4545 | 26.2627 | 26.82 | 66.2448
10.07.15 18:20:35 | 2015-07-10 18:21 | 0.0869 | 92.2568 | 92.3437 | 26.4491 | 26.2495 | 26.83 | 66.1007
10.07.15 18:25:51 | 2015-07-10 18:26 | 0.0621 | 92.232 | 92.2941 | 26.4531 | 26.2426 | 26.83 | 66.0368
10.07.15 18:31:07 | 2015-07-10 18:31 | 0.0931 | 92.2568 | 92.3499 | 26.4577 | 26.3123 | 26.83 | 66.2286
10.07.15 18:36:23 | 2015-07-10 18:36 | 0.0807 | 92.2568 | 92.3375 | 26.466 | 26.3234 | 26.83 | 65.8769
10.07.15 18:41:40 | 2015-07-10 18:42 | 0.0621 | 92.2879 | 92.3499 | 26.531 | 26.3059 | 26.83 | 65.8129
10.07.15 18:46:56 | 2015-07-10 18:47 | 0.0931 | 92.2692 | 92.3624 | 26.5375 | 26.3071 | 26.83 | 65.6849
10.07.15 18:52:12 | 2015-07-10 18:52 | 0.0745 | 92.2382 | 92.3127 | 26.4772 | 26.3172 | 26.83 | 65.9089
10.07.15 18:57:28 | 2015-07-10 18:57 | 0.0435 | 92.263 | 92.3065 | 26.5452 | 26.3182 | 26.83 | 65.5889
10.07.15 19:02:45 | 2015-07-10 19:03 | 0.0683 | 92.2506 | 92.3189 | 26.5496 | 26.3679 | 26.82 | 65.5414
10.07.15 19:08:01 | 2015-07-10 19:08 | 0.031 | 92.1016 | 92.1326 | 26.5551 | 26.302 | 26.82 | 65.5734
10.07.15 19:13:17 | 2015-07-10 19:13 | 0.0186 | 92.2506 | 92.2692 | 26.5619 | 26.3073 | 26.81 | 65.5259
10.07.15 19:18:33 | 2015-07-10 19:19 | 0.0807 | 92.2382 | 92.3189 | 26.5745 | 26.2918 | 26.79 | 65.7507
10.07.15 19:23:50 | 2015-07-10 19:24 | 0.0559 | 92.263 | 92.3189 | 26.527 | 26.3069 | 26.77 | 65.6556
10.07.15 19:29:06 | 2015-07-10 19:29 | 0.0683 | 92.2444 | 92.3127 | 26.5424 | 26.3397 | 26.76 | 65.0966
10.07.15 19:34:22 | 2015-07-10 19:34 | 0.0435 | 92.2692 | 92.3127 | 26.5552 | 26.3337 | 26.75 | 65.0492
10.07.15 19:39:38 | 2015-07-10 19:40 | 0.0559 | 91.5242 | 91.5801 | 26.5683 | 26.2904 | 26.73 | 64.8904
10.07.15 19:44:54 | 2015-07-10 19:45 | 0.0869 | 92.0085 | 92.0954 | 26.5845 | 26.3662 | 26.71 | 64.8596
10.07.15 19:50:11 | 2015-07-10 19:50 | 0.0559 | 91.2013 | 91.2572 | 26.5342 | 26.3048 | 26.69 | 64.7969
10.07.15 19:55:27 | 2015-07-10 19:55 | 0.0745 | 91.4869 | 91.5614 | 26.5454 | 26.299 | 26.67 | 64.7662
10.07.15 20:00:43 | 2015-07-10 20:01 | 0.0621 | 91.7291 | 91.7912 | 26.5552 | 26.31 | 26.66 | 64.7827
10.07.15 20:05:59 | 2015-07-10 20:06 | 0.0435 | 91.9774 | 92.0209 | 26.5672 | 26.2557 | 26.64 | 64.7201
10.07.15 20:11:16 | 2015-07-10 20:11 | 0.0621 | 91.8843 | 91.9464 | 26.5202 | 26.2582 | 26.61 | 64.5782
10.07.15 20:16:32 | 2015-07-10 20:17 | 0.0683 | 91.8346 | 91.9029 | 26.528 | 26.2539 | 26.59 | 64.4838
10.07.15 20:21:48 | 2015-07-10 20:22 | 0.0807 | 90.984 | 91.0647 | 26.5413 | 26.223 | 26.57 | 65.5987
10.07.15 20:27:04 | 2015-07-10 20:27 | 0.0621 | 90.8971 | 90.9592 | 26.5517 | 26.1527 | 26.55 | 64.9318
10.07.15 20:32:21 | 2015-07-10 20:32 | 0.0869 | 90.8598 | 90.9468 | 26.56 | 26.1968 | 26.53 | 64.4236
10.07.15 20:37:37 | 2015-07-10 20:38 | 0 | 90.8722 | 90.8722 | 26.5014 | 26.188 | 26.5 | 64.2503
10.07.15 20:42:53 | 2015-07-10 20:43 | 0.0559 | 90.8598 | 90.9157 | 26.5063 | 26.1963 | 26.48 | 63.9332
10.07.15 20:48:09 | 2015-07-10 20:48 | 0.0435 | 90.8412 | 90.8847 | 26.448 | 26.1492 | 26.46 | 63.839
10.07.15 20:53:26 | 2015-07-10 20:53 | 0.0683 | 90.866 | 90.9343 | 26.4534 | 26.1449 | 26.44 | 63.6176
10.07.15 20:58:42 | 2015-07-10 20:59 | 0.0186 | 90.6549 | 90.6736 | 26.4604 | 26.0888 | 26.42 | 63.6191
10.07.15 21:03:58 | 2015-07-10 21:04 | 0.0621 | 90.8722 | 90.9343 | 26.461 | 26.0833 | 26.4 | 63.6205
10.07.15 21:09:14 | 2015-07-10 21:09 | 0.0683 | 90.8288 | 90.8971 | 26.4652 | 26.0677 | 26.38 | 63.5266
10.07.15 21:14:30 | 2015-07-10 21:14 | 0.0559 | 90.8474 | 90.9033 | 26.471 | 26.0811 | 26.35 | 63.4493
10.07.15 21:19:47 | 2015-07-10 21:20 | 0.031 | 90.8474 | 90.8785 | 26.4126 | 26.0962 | 26.34 | 63.4976
10.07.15 21:25:03 | 2015-07-10 21:25 | 0.0559 | 90.804 | 90.8598 | 26.4096 | 26.0251 | 26.32 | 63.4673
10.07.15 21:30:19 | 2015-07-10 21:30 | 0.0248 | 90.8847 | 90.9095 | 26.4101 | 26.0241 | 26.3 | 63.31
10.07.15 21:35:35 | 2015-07-10 21:36 | 0.0435 | 90.8474 | 90.8909 | 26.3498 | 25.9861 | 26.29 | 63.0727
10.07.15 21:40:52 | 2015-07-10 21:41 | 0.0435 | 90.7915 | 90.835 | 26.36 | 25.9542 | 26.25 | 63.3293
10.07.15 21:46:08 | 2015-07-10 21:46 | 0.0435 | 90.8598 | 90.9033 | 26.3654 | 25.9678 | 26.23 | 63.394
10.07.15 21:51:24 | 2015-07-10 21:51 | 0.0373 | 90.8847 | 90.9219 | 26.2985 | 25.9673 | 26.2 | 62.9368
10.07.15 21:56:40 | 2015-07-10 21:57 | 0.031 | 90.7729 | 90.804 | 26.3067 | 25.9814 | 26.17 | 62.8599
10.07.15 22:01:57 | 2015-07-10 22:02 | 0.0373 | 90.7791 | 90.8164 | 26.3071 | 25.9526 | 26.15 | 62.6398
10.07.15 22:07:13 | 2015-07-10 22:07 | 0.0124 | 90.7667 | 90.7791 | 26.2974 | 25.9492 | 26.13 | 62.6414
10.07.15 22:12:29 | 2015-07-10 22:12 | 0.0248 | 90.8164 | 90.8412 | 26.2318 | 25.9224 | 26.11 | 62.548
10.07.15 22:17:45 | 2015-07-10 22:18 | 0.031 | 90.835 | 90.866 | 26.2362 | 25.9166 | 26.09 | 62.518
10.07.15 22:23:02 | 2015-07-10 22:23 | -0.0124 | 90.7853 | 90.7729 | 26.2402 | 25.9034 | 26.08 | 62.4081
10.07.15 22:28:18 | 2015-07-10 22:28 | 0.031 | 90.7853 | 90.8164 | 26.1785 | 25.8833 | 26.05 | 62.2999
10.07.15 22:33:34 | 2015-07-10 22:34 | 0.031 | 90.7853 | 90.8164 | 26.1719 | 25.8963 | 26.02 | 62.1286
10.07.15 22:38:50 | 2015-07-10 22:39 | 0.0186 | 90.8598 | 90.8785 | 26.166 | 25.8913 | 26.01 | 62.2715
10.07.15 22:44:06 | 2015-07-10 22:44 | 0.0373 | 90.7667 | 90.804 | 26.1665 | 25.8204 | 25.99 | 62.1469
10.07.15 22:49:23 | 2015-07-10 22:49 | 0.0062 | 90.7853 | 90.7915 | 26.105 | 25.8371 | 25.97 | 62.1169
10.07.15 22:54:39 | 2015-07-10 22:55 | 0.0373 | 90.9405 | 90.9778 | 26.1076 | 25.857 | 25.94 | 61.8828
10.07.15 22:59:55 | 2015-07-10 23:00 | 0.0124 | 90.7543 | 90.7667 | 26.1064 | 25.8214 | 25.93 | 61.8994
10.07.15 23:05:11 | 2015-07-10 23:05 | 0.0248 | 90.7791 | 90.804 | 26.1054 | 25.8123 | 25.9 | 61.9806
10.07.15 23:10:28 | 2015-07-10 23:10 | 0.0248 | 90.7419 | 90.7667 | 26.0443 | 25.81 | 25.88 | 61.8563
10.07.15 23:15:44 | 2015-07-10 23:16 | 0.0248 | 90.7853 | 90.8102 | 26.0433 | 25.7943 | 25.86 | 61.8579
10.07.15 23:21:00 | 2015-07-10 23:21 | 0.031 | 90.8598 | 90.8909 | 26.0399 | 25.815 | 25.85 | 61.8114
10.07.15 23:26:16 | 2015-07-10 23:26 | 0.0124 | 91.4683 | 91.4807 | 25.9757 | 25.7442 | 25.83 | 61.6558
10.07.15 23:31:33 | 2015-07-10 23:32 | 0.0124 | 90.9964 | 91.0088 | 25.9768 | 25.7728 | 25.81 | 61.5002
10.07.15 23:36:49 | 2015-07-10 23:37 | 0.0124 | 90.717 | 90.7294 | 25.97 | 25.6682 | 25.79 | 61.439
10.07.15 23:42:05 | 2015-07-10 23:42 | 0.0062 | 90.7853 | 90.7915 | 25.9679 | 25.6506 | 25.77 | 61.3778
10.07.15 23:47:21 | 2015-07-10 23:47 | 0.0062 | 90.8785 | 90.8847 | 25.9691 | 25.7126 | 25.75 | 61.3481
10.07.15 23:52:38 | 2015-07-10 23:53 | -0.0062 | 91.3379 | 91.3317 | 25.9 | 25.6604 | 25.73 | 61.4753
10.07.15 23:57:54 | 2015-07-10 23:58 | -0.0062 | 91.3441 | 91.3379 | 25.899 | 25.6218 | 25.71 | 61.4455
11.07.15 00:03:10 | 2015-07-11 00:03 | 0.0373 | 91.0213 | 91.0585 | 25.895 | 25.6704 | 25.69 | 61.353
11.07.15 00:08:26 | 2015-07-11 00:08 | -0.0062 | 90.7853 | 90.7791 | 25.894 | 25.6283 | 25.66 | 61.371
11.07.15 00:13:43 | 2015-07-11 00:14 | 0.0435 | 91.7291 | 91.7725 | 25.8307 | 25.6209 | 25.65 | 61.1368
11.07.15 00:18:59 | 2015-07-11 00:19 | 0.0186 | 91.9712 | 91.9898 | 25.8337 | 25.5701 | 25.64 | 61.2786
11.07.15 00:24:15 | 2015-07-11 00:24 | -0.0186 | 91.7663 | 91.7477 | 25.8285 | 25.5601 | 25.61 | 61.1087
11.07.15 00:29:31 | 2015-07-11 00:30 | 0.0248 | 91.3627 | 91.3876 | 25.8248 | 25.5759 | 25.58 | 61.2518
11.07.15 00:34:47 | 2015-07-11 00:35 | 0.0124 | 91.5987 | 91.6111 | 25.7628 | 25.5803 | 25.57 | 61.1431
11.07.15 00:40:04 | 2015-07-11 00:40 | 0.0373 | 91.816 | 91.8532 | 25.7645 | 25.5148 | 25.55 | 60.9571
11.07.15 00:45:20 | 2015-07-11 00:45 | 0.031 | 92.0643 | 92.0954 | 25.7621 | 25.5235 | 25.53 | 61.2397
11.07.15 00:50:36 | 2015-07-11 00:51 | -0.0062 | 92.0395 | 92.0333 | 25.6966 | 25.491 | 25.5 | 61.0078
11.07.15 00:55:52 | 2015-07-11 00:56 | 0 | 92.0085 | 92.0085 | 25.6915 | 25.5238 | 25.48 | 60.9157
11.07.15 01:01:09 | 2015-07-11 01:01 | 0 | 92.0023 | 92.0023 | 25.6962 | 25.5204 | 25.46 | 60.73
11.07.15 01:06:25 | 2015-07-11 01:06 | 0.0186 | 91.996 | 92.0147 | 25.6952 | 25.4502 | 25.45 | 60.8711
11.07.15 01:11:41 | 2015-07-11 01:12 | -0.0186 | 92.0023 | 91.9836 | 25.6318 | 25.4524 | 25.43 | 60.8726
11.07.15 01:16:57 | 2015-07-11 01:17 | -0.0186 | 91.996 | 91.9774 | 25.6309 | 25.4221 | 25.41 | 60.6871
11.07.15 01:22:14 | 2015-07-11 01:22 | -0.0186 | 92.0209 | 92.0023 | 25.6288 | 25.3973 | 25.4 | 60.6411
11.07.15 01:27:30 | 2015-07-11 01:28 | -0.0062 | 92.0209 | 92.0147 | 25.6303 | 25.4203 | 25.37 | 60.4722
11.07.15 01:32:46 | 2015-07-11 01:33 | -0.0062 | 91.9898 | 91.9836 | 25.5658 | 25.4043 | 25.35 | 60.4737
11.07.15 01:38:02 | 2015-07-11 01:38 | -0.0124 | 91.996 | 91.9836 | 25.5635 | 25.4537 | 25.33 | 60.4441
11.07.15 01:43:19 | 2015-07-11 01:43 | -0.0062 | 91.9774 | 91.9712 | 25.5611 | 25.3694 | 25.31 | 60.5389
11.07.15 01:48:35 | 2015-07-11 01:49 | 0.0062 | 91.9898 | 91.996 | 25.5592 | 25.3589 | 25.3 | 60.1821
11.07.15 01:53:51 | 2015-07-11 01:54 | -0.0248 | 91.9774 | 91.9526 | 25.4994 | 25.3716 | 25.28 | 60.4013
11.07.15 01:59:07 | 2015-07-11 01:59 | 0.0062 | 91.9774 | 91.9836 | 25.4999 | 25.3358 | 25.26 | 60.2475
11.07.15 02:04:23 | 2015-07-11 02:04 | 0.0124 | 91.9836 | 91.996 | 25.4993 | 25.2948 | 25.24 | 60.1869
11.07.15 02:09:40 | 2015-07-11 02:10 | 0 | 91.9526 | 91.9526 | 25.4392 | 25.2607 | 25.23 | 60.0169
11.07.15 02:14:56 | 2015-07-11 02:15 | 0.0062 | 91.996 | 92.0023 | 25.436 | 25.2987 | 25.21 | 60.1116
11.07.15 02:20:12 | 2015-07-11 02:20 | 0 | 91.9898 | 91.9898 | 25.4329 | 25.2965 | 25.18 | 59.9433
11.07.15 02:25:28 | 2015-07-11 02:25 | -0.0062 | 91.9464 | 91.9402 | 25.4297 | 25.2237 | 25.17 | 59.8666
11.07.15 02:30:45 | 2015-07-11 02:31 | -0.0124 | 92.2258 | 92.2134 | 25.4292 | 25.2076 | 25.16 | 59.9139
11.07.15 02:36:01 | 2015-07-11 02:36 | 0.0186 | 92.0395 | 92.0581 | 25.3635 | 25.2493 | 25.14 | 59.9464
11.07.15 02:41:17 | 2015-07-11 02:41 | -0.0062 | 91.9898 | 91.9836 | 25.3628 | 25.2192 | 25.11 | 59.7474
11.07.15 02:46:33 | 2015-07-11 02:47 | 0 | 92.0023 | 92.0023 | 25.3629 | 25.1805 | 25.1 | 59.6089
11.07.15 02:51:50 | 2015-07-11 02:52 | -0.0373 | 92.4865 | 92.4493 | 25.3028 | 25.175 | 25.08 | 59.4247
11.07.15 02:57:06 | 2015-07-11 02:57 | -0.0248 | 92.7784 | 92.7535 | 25.2974 | 25.1506 | 25.07 | 59.4411
11.07.15 03:02:22 | 2015-07-11 03:02 | -0.031 | 92.8218 | 92.7908 | 25.2934 | 25.1305 | 25.05 | 59.3499
11.07.15 03:07:38 | 2015-07-11 03:08 | -0.0124 | 92.4245 | 92.412 | 25.2934 | 25.0982 | 25.02 | 59.2442
11.07.15 03:12:54 | 2015-07-11 03:13 | -0.0248 | 92.3251 | 92.3003 | 25.2324 | 25.102 | 25 | 58.9985
11.07.15 03:18:11 | 2015-07-11 03:18 | 0.0062 | 93.0019 | 93.0081 | 25.2346 | 25.111 | 24.99 | 58.9221
11.07.15 03:23:27 | 2015-07-11 03:23 | -0.0124 | 93.064 | 93.0515 | 25.2354 | 25.1281 | 24.96 | 58.9404
11.07.15 03:28:43 | 2015-07-11 03:29 | -0.0186 | 92.5921 | 92.5735 | 25.234 | 25.0579 | 24.95 | 58.8331
11.07.15 03:33:59 | 2015-07-11 03:34 | -0.0373 | 92.679 | 92.6418 | 25.171 | 25.0456 | 24.93 | 58.835
11.07.15 03:39:16 | 2015-07-11 03:39 | -0.0248 | 93.0391 | 93.0143 | 25.1693 | 25.0772 | 24.91 | 58.775
11.07.15 03:44:32 | 2015-07-11 03:45 | -0.031 | 93.213 | 93.1819 | 25.1675 | 25.002 | 24.9 | 58.6988
11.07.15 03:49:48 | 2015-07-11 03:50 | -0.0062 | 93.2502 | 93.244 | 25.1671 | 25.0015 | 24.88 | 58.6698
11.07.15 03:55:04 | 2015-07-11 03:55 | -0.0435 | 93.1881 | 93.1447 | 25.1627 | 24.9756 | 24.86 | 58.5482
11.07.15 04:00:21 | 2015-07-11 04:00 | -0.0373 | 93.095 | 93.0578 | 25.1012 | 25.0022 | 24.85 | 58.4103
11.07.15 04:05:37 | 2015-07-11 04:06 | -0.0124 | 93.1881 | 93.1757 | 25.0975 | 24.8985 | 24.82 | 58.4903
11.07.15 04:10:53 | 2015-07-11 04:11 | -0.0559 | 93.1819 | 93.126 | 25.0988 | 24.9148 | 24.81 | 58.3834
11.07.15 04:16:09 | 2015-07-11 04:16 | -0.0559 | 93.1633 | 93.1074 | 25.036 | 24.9035 | 24.79 | 58.3545
11.07.15 04:21:26 | 2015-07-11 04:21 | -0.0248 | 93.1633 | 93.1385 | 25.0347 | 24.9004 | 24.77 | 58.264
11.07.15 04:26:42 | 2015-07-11 04:27 | -0.0435 | 93.2006 | 93.1571 | 25.0319 | 24.8523 | 24.76 | 58.1264
11.07.15 04:31:58 | 2015-07-11 04:32 | -0.0559 | 93.1943 | 93.1385 | 25.0348 | 24.857 | 24.74 | 58.0052
11.07.15 04:37:14 | 2015-07-11 04:37 | -0.0062 | 93.213 | 93.2068 | 24.9706 | 24.8468 | 24.72 | 58.038
11.07.15 04:42:31 | 2015-07-11 04:43 | -0.0248 | 93.126 | 93.1012 | 24.9686 | 24.7855 | 24.71 | 57.9005
11.07.15 04:47:47 | 2015-07-11 04:48 | -0.0559 | 93.213 | 93.1571 | 24.97 | 24.838 | 24.7 | 57.7323
11.07.15 04:53:03 | 2015-07-11 04:53 | -0.031 | 93.1943 | 93.1633 | 24.9651 | 24.7753 | 24.68 | 57.7036
11.07.15 04:58:19 | 2015-07-11 04:58 | -0.0559 | 93.1447 | 93.0888 | 24.9003 | 24.8016 | 24.66 | 57.7672
11.07.15 05:03:36 | 2015-07-11 05:04 | -0.0497 | 93.1509 | 93.1012 | 24.8947 | 24.818 | 24.65 | 57.6914
11.07.15 05:08:52 | 2015-07-11 05:09 | -0.0807 | 93.1571 | 93.0764 | 24.8974 | 24.7682 | 24.63 | 57.5398
11.07.15 05:14:08 | 2015-07-11 05:14 | -0.0745 | 93.1571 | 93.0826 | 24.8354 | 24.7216 | 24.62 | 57.7098
11.07.15 05:19:24 | 2015-07-11 05:19 | -0.0435 | 93.1757 | 93.1323 | 24.8355 | 24.7167 | 24.6 | 57.6504
11.07.15 05:24:40 | 2015-07-11 05:25 | -0.0559 | 93.1198 | 93.064 | 24.8336 | 24.7425 | 24.59 | 57.7895
11.07.15 05:29:57 | 2015-07-11 05:30 | -0.0683 | 93.126 | 93.0578 | 24.8296 | 24.7284 | 24.57 | 57.6994
11.07.15 05:35:13 | 2015-07-11 05:35 | -0.0248 | 93.1385 | 93.1136 | 24.8299 | 24.6649 | 24.55 | 57.732
11.07.15 05:40:29 | 2015-07-11 05:40 | -0.0497 | 93.1385 | 93.0888 | 24.7669 | 24.6589 | 24.53 | 57.4581
11.07.15 05:45:45 | 2015-07-11 05:46 | -0.0683 | 93.1571 | 93.0888 | 24.7661 | 24.6965 | 24.52 | 57.2905
11.07.15 05:51:02 | 2015-07-11 05:51 | -0.0931 | 93.1571 | 93.064 | 24.7654 | 24.6604 | 24.5 | 57.2926
11.07.15 05:56:18 | 2015-07-11 05:56 | -0.0559 | 93.0826 | 93.0267 | 24.7634 | 24.6072 | 24.49 | 57.2783
11.07.15 06:01:34 | 2015-07-11 06:02 | -0.0621 | 93.1323 | 93.0702 | 24.6979 | 24.5921 | 24.48 | 57.1721
11.07.15 06:06:50 | 2015-07-11 06:07 | -0.0807 | 93.0764 | 92.9957 | 24.6981 | 24.6274 | 24.47 | 57.0047
11.07.15 06:12:07 | 2015-07-11 06:12 | -0.0497 | 93.1385 | 93.0888 | 24.6982 | 24.6031 | 24.46 | 57.0517
11.07.15 06:17:23 | 2015-07-11 06:17 | -0.0435 | 93.1571 | 93.1136 | 24.6983 | 24.6035 | 24.44 | 57.1457
11.07.15 06:22:39 | 2015-07-11 06:23 | -0.0435 | 93.1385 | 93.095 | 24.6334 | 24.5575 | 24.42 | 57.0254
11.07.15 06:27:55 | 2015-07-11 06:28 | -0.0621 | 93.1198 | 93.0578 | 24.6963 | 24.5493 | 24.4 | 56.9969
11.07.15 06:33:12 | 2015-07-11 06:33 | -0.0435 | 93.1136 | 93.0702 | 24.6308 | 24.556 | 24.39 | 56.9827
11.07.15 06:38:28 | 2015-07-11 06:38 | -0.031 | 93.1757 | 93.1447 | 24.633 | 24.5014 | 24.37 | 56.6179
11.07.15 06:43:44 | 2015-07-11 06:44 | -0.0621 | 93.126 | 93.064 | 24.5945 | 24.3891 | 24.32 | 56.2415
11.07.15 06:49:00 | 2015-07-11 06:49 | -0.0931 | 92.6356 | 92.5424 | 24.5678 | 24.3524 | 24.27 | 56.2627
11.07.15 06:54:16 | 2015-07-11 06:54 | -0.0621 | 92.7846 | 92.7225 | 24.5336 | 24.3081 | 24.21 | 56.239
11.07.15 06:59:33 | 2015-07-11 07:00 | -0.0683 | 91.9464 | 91.8781 | 24.554 | 24.3132 | 24.16 | 56.2902
11.07.15 07:04:49 | 2015-07-11 07:05 | -0.0745 | 92.8839 | 92.8094 | 24.5021 | 24.2662 | 24.12 | 56.3855
11.07.15 07:10:05 | 2015-07-11 07:10 | -0.0497 | 92.561 | 92.5114 | 24.447 | 24.2397 | 24.09 | 56.3733
11.07.15 07:15:21 | 2015-07-11 07:15 | -0.0683 | 93.0143 | 92.946 | 24.4489 | 24.2065 | 24.06 | 56.4217
11.07.15 07:20:38 | 2015-07-11 07:21 | -0.1055 | 92.9336 | 92.828 | 24.3832 | 24.2935 | 24.04 | 56.4841
11.07.15 07:25:54 | 2015-07-11 07:26 | -0.0745 | 92.7908 | 92.7163 | 24.3785 | 24.2072 | 24 | 56.6389
11.07.15 07:31:10 | 2015-07-11 07:31 | -0.0745 | 92.9895 | 92.9149 | 24.3819 | 24.1539 | 23.98 | 56.7915
11.07.15 07:36:26 | 2015-07-11 07:36 | -0.0435 | 93.0453 | 93.0019 | 24.3097 | 24.1581 | 23.97 | 56.9885
11.07.15 07:41:43 | 2015-07-11 07:42 | -0.0683 | 93.0702 | 93.0019 | 24.3041 | 24.2274 | 23.96 | 57.0947
11.07.15 07:46:59 | 2015-07-11 07:47 | -0.0807 | 93.0143 | 92.9336 | 24.2959 | 24.1835 | 23.96 | 57.2153
11.07.15 07:52:15 | 2015-07-11 07:52 | -0.0869 | 93.0019 | 92.9149 | 24.2872 | 24.1792 | 23.96 | 57.3659
11.07.15 07:57:31 | 2015-07-11 07:58 | -0.0621 | 93.0453 | 92.9832 | 24.2766 | 24.1642 | 23.95 | 57.5019
11.07.15 08:02:47 | 2015-07-11 08:03 | -0.0869 | 93.0205 | 92.9336 | 24.2624 | 24.2085 | 23.96 | 57.6369
11.07.15 08:08:04 | 2015-07-11 08:08 | -0.1055 | 93.0391 | 92.9336 | 24.2521 | 24.2179 | 23.97 | 57.8621
11.07.15 08:13:20 | 2015-07-11 08:13 | -0.0745 | 93.0143 | 92.9398 | 24.2377 | 24.1839 | 23.98 | 58.1173
11.07.15 08:18:36 | 2015-07-11 08:19 | -0.0993 | 93.0081 | 92.9087 | 24.2218 | 24.1998 | 23.98 | 58.1473
11.07.15 08:23:52 | 2015-07-11 08:24 | -0.0683 | 93.064 | 92.9957 | 24.1952 | 24.2056 | 24 | 58.2369
11.07.15 08:29:09 | 2015-07-11 08:29 | -0.0683 | 93.0453 | 92.977 | 24.2463 | 24.1957 | 24.02 | 58.2964
11.07.15 08:34:25 | 2015-07-11 08:34 | -0.1055 | 93.0081 | 92.9025 | 24.1632 | 24.1945 | 24.04 | 58.2356
11.07.15 08:39:41 | 2015-07-11 08:40 | -0.0931 | 93.1757 | 93.0826 | 24.2068 | 24.2453 | 24.04 | 58.2958
11.07.15 08:44:57 | 2015-07-11 08:45 | -0.0931 | 93.2254 | 93.1323 | 24.1902 | 24.2269 | 24.06 | 58.2951
11.07.15 08:50:14 | 2015-07-11 08:50 | -0.0931 | 94.0015 | 93.9084 | 24.1777 | 24.2087 | 24.07 | 58.3701
11.07.15 08:55:30 | 2015-07-11 08:55 | 0.0559 | 93.9332 | 93.9891 | 24.1648 | 24.2764 | 24.09 | 58.4899
11.07.15 09:00:46 | 2015-07-11 09:01 | -0.0869 | 94.3864 | 94.2995 | 24.2165 | 24.1967 | 24.1 | 58.5348
11.07.15 09:06:02 | 2015-07-11 09:06 | -0.1242 | 94.4423 | 94.3181 | 24.2064 | 24.183 | 24.11 | 58.7003
11.07.15 09:11:19 | 2015-07-11 09:11 | -0.0745 | 94.4361 | 94.3616 | 24.1978 | 24.2582 | 24.13 | 58.76
11.07.15 09:16:35 | 2015-07-11 09:17 | -0.0745 | 94.4299 | 94.3554 | 24.1854 | 24.2477 | 24.14 | 58.6844
11.07.15 09:21:51 | 2015-07-11 09:22 | -0.0807 | 94.6534 | 94.5727 | 24.2364 | 24.2504 | 24.16 | 58.7139
11.07.15 09:27:07 | 2015-07-11 09:27 | -0.0683 | 94.9639 | 94.8956 | 24.2293 | 24.311 | 24.18 | 58.7737
11.07.15 09:32:24 | 2015-07-11 09:32 | -0.0621 | 94.7465 | 94.6845 | 24.2212 | 24.2947 | 24.19 | 58.8791
11.07.15 09:37:40 | 2015-07-11 09:38 | -0.0745 | 95.7089 | 95.6344 | 24.2205 | 24.2369 | 24.21 | 58.8483
11.07.15 09:42:56 | 2015-07-11 09:43 | -0.0807 | 95.6965 | 95.6158 | 24.2065 | 24.2928 | 24.24 | 58.9532
11.07.15 09:48:12 | 2015-07-11 09:48 | -0.0869 | 95.5351 | 95.4481 | 24.1971 | 24.2728 | 24.26 | 59.0433
11.07.15 09:53:29 | 2015-07-11 09:53 | -0.0807 | 95.7027 | 95.622 | 24.2504 | 24.3288 | 24.28 | 59.1939
11.07.15 09:58:45 | 2015-07-11 09:59 | -0.0993 | 95.7772 | 95.6779 | 24.2458 | 24.3247 | 24.3 | 59.3446
11.07.15 10:04:01 | 2015-07-11 10:04 | -0.0745 | 95.771 | 95.6965 | 24.2372 | 24.3193 | 24.33 | 59.5103
11.07.15 10:09:17 | 2015-07-11 10:09 | -0.031 | 95.771 | 95.74 | 24.2966 | 24.3167 | 24.35 | 59.6007
11.07.15 10:14:33 | 2015-07-11 10:15 | -0.0497 | 95.74 | 95.6903 | 24.2893 | 24.3654 | 24.37 | 59.7819
11.07.15 10:19:50 | 2015-07-11 10:20 | -0.0435 | 95.7151 | 95.6717 | 24.2925 | 24.3598 | 24.39 | 59.9632
11.07.15 10:25:06 | 2015-07-11 10:25 | 0 | 95.7275 | 95.7275 | 24.286 | 24.3694 | 24.41 | 60.0538
11.07.15 10:30:22 | 2015-07-11 10:30 | -0.0559 | 95.7462 | 95.6903 | 24.3458 | 24.3628 | 24.44 | 60.2504
11.07.15 10:35:38 | 2015-07-11 10:36 | -0.0435 | 95.7648 | 95.7213 | 24.3403 | 24.4145 | 24.47 | 60.5682
11.07.15 10:40:55 | 2015-07-11 10:41 | -0.0435 | 95.771 | 95.7275 | 24.3347 | 24.4171 | 24.5 | 60.8559
11.07.15 10:46:11 | 2015-07-11 10:46 | -0.0869 | 95.7958 | 95.7089 | 24.3945 | 24.4636 | 24.52 | 61.068
11.07.15 10:51:27 | 2015-07-11 10:51 | -0.0807 | 95.889 | 95.8083 | 24.3879 | 24.4661 | 24.54 | 61.2802
11.07.15 10:56:43 | 2015-07-11 10:57 | -0.031 | 95.9076 | 95.8766 | 24.389 | 24.4627 | 24.57 | 61.2958
11.07.15 11:02:00 | 2015-07-11 11:02 | -0.0559 | 96.3919 | 96.336 | 24.3863 | 24.4518 | 24.59 | 61.4779
11.07.15 11:07:16 | 2015-07-11 11:07 | -0.0373 | 96.9196 | 96.8824 | 24.444 | 24.5142 | 24.62 | 61.4937
11.07.15 11:12:32 | 2015-07-11 11:13 | -0.0497 | 97.0376 | 96.9879 | 24.4429 | 24.5149 | 24.64 | 61.5244
11.07.15 11:17:48 | 2015-07-11 11:18 | -0.0435 | 97.1742 | 97.1307 | 24.4433 | 24.5016 | 24.66 | 61.7674
11.07.15 11:23:05 | 2015-07-11 11:23 | -0.031 | 97.1742 | 97.1432 | 24.4403 | 24.5104 | 24.68 | 61.9499
11.07.15 11:28:21 | 2015-07-11 11:28 | -0.0435 | 97.1432 | 97.0997 | 24.5006 | 24.4998 | 24.71 | 62.1782
11.07.15 11:33:37 | 2015-07-11 11:34 | -0.0559 | 97.199 | 97.1432 | 24.4974 | 24.5499 | 24.73 | 62.2699
11.07.15 11:38:53 | 2015-07-11 11:39 | -0.0373 | 97.199 | 97.1618 | 24.4966 | 24.5529 | 24.76 | 62.1949
11.07.15 11:44:10 | 2015-07-11 11:44 | -0.0559 | 97.2301 | 97.1742 | 24.5558 | 24.6058 | 24.78 | 62.165
11.07.15 11:49:26 | 2015-07-11 11:49 | -0.0186 | 97.2052 | 97.1866 | 24.5562 | 24.5998 | 24.79 | 62.3629
11.07.15 11:54:42 | 2015-07-11 11:55 | -0.0497 | 97.2301 | 97.1804 | 24.5552 | 24.5999 | 24.82 | 62.2268
11.07.15 11:59:58 | 2015-07-11 12:00 | -0.0869 | 97.2363 | 97.1494 | 24.62 | 24.6095 | 24.84 | 62.4099
11.07.15 12:05:14 | 2015-07-11 12:05 | -0.0559 | 97.8199 | 97.764 | 24.6174 | 24.6681 | 24.86 | 62.7148
11.07.15 12:10:31 | 2015-07-11 12:11 | -0.0435 | 97.4163 | 97.3729 | 24.616 | 24.6557 | 24.89 | 62.6093
11.07.15 12:15:47 | 2015-07-11 12:16 | -0.0435 | 97.4288 | 97.3853 | 24.6108 | 24.6552 | 24.91 | 62.6708
11.07.15 12:21:03 | 2015-07-11 12:21 | -0.0559 | 97.5902 | 97.5343 | 24.6708 | 24.7123 | 24.93 | 62.8847
11.07.15 12:26:19 | 2015-07-11 12:26 | -0.0497 | 97.6088 | 97.5591 | 24.6677 | 24.7074 | 24.95 | 62.9769
11.07.15 12:31:36 | 2015-07-11 12:32 | -0.0373 | 97.5964 | 97.5591 | 24.7295 | 24.6999 | 24.97 | 63.008
11.07.15 12:36:52 | 2015-07-11 12:37 | -0.0186 | 98.0621 | 98.0434 | 24.7265 | 24.6964 | 25 | 63.1464
11.07.15 12:42:08 | 2015-07-11 12:42 | -0.0621 | 98.1614 | 98.0993 | 24.7249 | 24.6894 | 25.03 | 63.1016
11.07.15 12:47:24 | 2015-07-11 12:47 | -0.0497 | 97.6647 | 97.615 | 24.7208 | 24.7508 | 25.05 | 63.3161
11.07.15 12:52:41 | 2015-07-11 12:53 | -0.0621 | 97.8323 | 97.7702 | 24.7165 | 24.7483 | 25.07 | 63.4391
11.07.15 12:57:57 | 2015-07-11 12:58 | -0.0373 | 98.2483 | 98.2111 | 24.7769 | 24.8095 | 25.1 | 63.5166
11.07.15 13:03:13 | 2015-07-11 13:03 | -0.031 | 98.1428 | 98.1117 | 24.7758 | 24.8085 | 25.12 | 63.6703
11.07.15 13:08:29 | 2015-07-11 13:08 | -0.031 | 98.2049 | 98.1738 | 24.8363 | 24.8008 | 25.15 | 63.4726
11.07.15 13:13:46 | 2015-07-11 13:14 | -0.0621 | 97.9627 | 97.9006 | 24.8321 | 24.8619 | 25.17 | 63.657
11.07.15 13:19:02 | 2015-07-11 13:19 | -0.0248 | 98.4408 | 98.416 | 24.8315 | 24.8572 | 25.2 | 63.5814
11.07.15 13:24:18 | 2015-07-11 13:24 | -0.0621 | 97.7889 | 97.7268 | 24.8919 | 24.8568 | 25.22 | 63.7354
11.07.15 13:29:34 | 2015-07-11 13:30 | -0.031 | 98.0186 | 97.9876 | 24.8905 | 24.9157 | 25.24 | 63.6747
11.07.15 13:34:50 | 2015-07-11 13:35 | -0.0186 | 98.3228 | 98.3042 | 24.9478 | 24.9056 | 25.27 | 63.6296
11.07.15 13:40:07 | 2015-07-11 13:40 | 0.0062 | 98.5029 | 98.5091 | 24.9469 | 24.9687 | 25.3 | 63.492
11.07.15 13:45:23 | 2015-07-11 13:45 | 0.0124 | 98.6209 | 98.6333 | 24.9473 | 24.9664 | 25.32 | 63.7077
11.07.15 13:50:39 | 2015-07-11 13:51 | -0.0062 | 98.5836 | 98.5774 | 24.9498 | 24.9638 | 25.35 | 63.5083
11.07.15 13:55:55 | 2015-07-11 13:56 | 0.0186 | 98.5277 | 98.5463 | 25.012 | 24.9659 | 25.37 | 63.2619
11.07.15 14:01:12 | 2015-07-11 14:01 | 0.0062 | 98.596 | 98.6022 | 25.0137 | 25.0243 | 25.4 | 63.4627
11.07.15 14:06:28 | 2015-07-11 14:06 | -0.0062 | 98.5898 | 98.5836 | 25.0115 | 25.0176 | 25.42 | 63.2467
11.07.15 14:11:44 | 2015-07-11 14:12 | 0 | 98.6457 | 98.6457 | 25.0742 | 25.0189 | 25.45 | 63.1694
11.07.15 14:17:00 | 2015-07-11 14:17 | -0.0062 | 98.6209 | 98.6146 | 25.0736 | 25.0819 | 25.47 | 63.2622
11.07.15 14:22:17 | 2015-07-11 14:22 | -0.0497 | 98.596 | 98.5463 | 25.0769 | 25.0854 | 25.49 | 63.5098
11.07.15 14:27:33 | 2015-07-11 14:28 | -0.0062 | 98.6146 | 98.6084 | 25.0766 | 25.0828 | 25.52 | 63.4014
11.07.15 14:32:49 | 2015-07-11 14:33 | -0.0435 | 98.5712 | 98.5277 | 25.14 | 25.0817 | 25.54 | 63.3704
11.07.15 14:38:05 | 2015-07-11 14:38 | -0.0124 | 98.6581 | 98.6457 | 25.1428 | 25.1428 | 25.57 | 63.5098
11.07.15 14:43:22 | 2015-07-11 14:43 | -0.0124 | 98.6457 | 98.6333 | 25.2015 | 25.1383 | 25.59 | 63.5098
11.07.15 14:48:38 | 2015-07-11 14:49 | 0 | 98.4843 | 98.4843 | 25.1439 | 25.2013 | 25.62 | 63.8046
11.07.15 14:53:54 | 2015-07-11 14:54 | -0.0373 | 98.6954 | 98.6581 | 25.2044 | 25.1996 | 25.65 | 63.9133
11.07.15 14:59:10 | 2015-07-11 14:59 | 0 | 98.6519 | 98.6519 | 25.2046 | 25.2022 | 25.68 | 63.4001
11.07.15 15:04:26 | 2015-07-11 15:04 | 0.0062 | 98.6457 | 98.6519 | 25.2662 | 25.1929 | 25.69 | 63.6023
11.07.15 15:09:43 | 2015-07-11 15:10 | -0.0497 | 98.7016 | 98.6519 | 25.2663 | 25.2555 | 25.72 | 63.5552
11.07.15 15:14:59 | 2015-07-11 15:15 | 0.0186 | 98.6333 | 98.6519 | 25.2695 | 25.2535 | 25.74 | 63.7419
11.07.15 15:20:15 | 2015-07-11 15:20 | -0.0062 | 98.6643 | 98.6581 | 25.3319 | 25.2472 | 25.77 | 63.726
11.07.15 15:25:31 | 2015-07-11 15:26 | -0.0124 | 98.6457 | 98.6333 | 25.3313 | 25.3079 | 25.79 | 64.3181
11.07.15 15:30:48 | 2015-07-11 15:31 | -0.0248 | 98.8878 | 98.863 | 25.3323 | 25.3061 | 25.82 | 64.0218
11.07.15 15:36:04 | 2015-07-11 15:36 | -0.0124 | 98.6891 | 98.6767 | 25.3943 | 25.3094 | 25.84 | 64.3961
11.07.15 15:41:20 | 2015-07-11 15:41 | 0 | 98.8133 | 98.8133 | 25.3965 | 25.367 | 25.86 | 63.9901
11.07.15 15:46:36 | 2015-07-11 15:47 | 0.0062 | 98.6829 | 98.6891 | 25.4004 | 25.3723 | 25.88 | 63.8335
11.07.15 15:51:53 | 2015-07-11 15:52 | 0.0062 | 98.6767 | 98.6829 | 25.4063 | 25.3736 | 25.89 | 63.7237
11.07.15 15:57:09 | 2015-07-11 15:57 | 0.0186 | 98.7202 | 98.7388 | 25.4694 | 25.3647 | 25.91 | 63.7545
11.07.15 16:02:25 | 2015-07-11 16:02 | 0.0186 | 98.9748 | 98.9934 | 25.4727 | 25.4312 | 25.93 | 64.0986
11.07.15 16:07:41 | 2015-07-11 16:08 | 0.0186 | 98.7388 | 98.7574 | 25.4741 | 25.4267 | 25.95 | 64.2548
11.07.15 16:12:58 | 2015-07-11 16:13 | 0.0248 | 98.9313 | 98.9561 | 25.4769 | 25.418 | 25.96 | 64.2077
11.07.15 16:18:14 | 2015-07-11 16:18 | -0.0435 | 98.9437 | 98.9002 | 25.5436 | 25.4154 | 25.97 | 64.3798
11.07.15 16:23:30 | 2015-07-11 16:23 | -0.0248 | 99.9433 | 99.9185 | 25.5519 | 25.4422 | 25.99 | 64.7241
11.07.15 16:28:46 | 2015-07-11 16:29 | 0.031 | 100.024 | 100.0551 | 25.5611 | 25.5591 | 25.99 | 65.0369
11.07.15 16:34:03 | 2015-07-11 16:34 | 0.0124 | 99.9744 | 99.9868 | 25.5608 | 25.5121 | 26.02 | 64.8336
11.07.15 16:39:19 | 2015-07-11 16:39 | 0 | 100.0303 | 100.0303 | 25.6271 | 25.5031 | 26.03 | 65.2874
11.07.15 16:44:35 | 2015-07-11 16:45 | 0.0124 | 98.7512 | 98.7637 | 25.6361 | 25.5046 | 26.03 | 65.0684
11.07.15 16:49:51 | 2015-07-11 16:50 | 0 | 99.7074 | 99.7074 | 25.6535 | 25.5053 | 26.02 | 64.9588
11.07.15 16:55:07 | 2015-07-11 16:55 | 0.0062 | 99.4653 | 99.4715 | 25.6567 | 25.5174 | 26.03 | 65.0684
11.07.15 17:00:24 | 2015-07-11 17:00 | -0.0124 | 99.6515 | 99.6391 | 25.6632 | 25.5562 | 26.03 | 64.9745
11.07.15 17:05:40 | 2015-07-11 17:06 | -0.0124 | 99.4777 | 99.4653 | 25.6762 | 25.4947 | 26.01 | 65.0057
11.07.15 17:10:56 | 2015-07-11 17:11 | 0.0435 | 98.6705 | 98.714 | 25.6709 | 25.5232 | 26.04 | 64.9902
11.07.15 17:16:12 | 2015-07-11 17:16 | 0.0062 | 98.7574 | 98.7637 | 25.6746 | 25.5491 | 26.05 | 65.6005
11.07.15 17:21:29 | 2015-07-11 17:21 | 0.0124 | 98.7202 | 98.7326 | 25.6969 | 25.4241 | 26.01 | 66.2547
11.07.15 17:26:45 | 2015-07-11 17:27 | 0.0435 | 98.6891 | 98.7326 | 25.7369 | 25.4429 | 25.97 | 66.5329
11.07.15 17:32:01 | 2015-07-11 17:32 | 0 | 98.7947 | 98.7947 | 25.684 | 25.5443 | 25.95 | 66.252
11.07.15 17:37:17 | 2015-07-11 17:37 | 0.0062 | 99.0679 | 99.0741 | 25.7337 | 25.5589 | 25.96 | 65.8944
11.07.15 17:42:34 | 2015-07-11 17:43 | -0.0062 | 99.1424 | 99.1362 | 25.7199 | 25.623 | 25.98 | 65.7705
11.07.15 17:47:50 | 2015-07-11 17:48 | 0.0248 | 99.3411 | 99.3659 | 25.7118 | 25.6138 | 26.01 | 65.6621
11.07.15 17:53:06 | 2015-07-11 17:53 | 0.0124 | 99.6577 | 99.6701 | 25.708 | 25.604 | 26.02 | 65.6779
11.07.15 17:58:22 | 2015-07-11 17:58 | 0 | 99.7881 | 99.7881 | 25.768 | 25.605 | 26.04 | 65.8346
11.07.15 18:03:39 | 2015-07-11 18:04 | 0.0435 | 99.9371 | 99.9806 | 25.7658 | 25.5982 | 26.04 | 65.9283
11.07.15 18:08:55 | 2015-07-11 18:09 | 0.0124 | 100.0365 | 100.0489 | 25.7694 | 25.5945 | 26.06 | 66.0851
11.07.15 18:14:11 | 2015-07-11 18:14 | 0 | 99.8316 | 99.8316 | 25.7704 | 25.6533 | 26.08 | 66.1482
11.07.15 18:19:27 | 2015-07-11 18:19 | 0.0062 | 100.0178 | 100.024 | 25.7732 | 25.6583 | 26.07 | 66.101
11.07.15 18:24:44 | 2015-07-11 18:25 | -0.0186 | 99.9744 | 99.9557 | 25.7736 | 25.6599 | 26.07 | 66.2259
11.07.15 18:30:00 | 2015-07-11 18:30 | 0.0186 | 99.9868 | 100.0054 | 25.7803 | 25.6608 | 26.08 | 66.2419
11.07.15 18:35:16 | 2015-07-11 18:35 | 0.0062 | 100.0489 | 100.0551 | 25.7818 | 25.6578 | 26.09 | 66.2267
11.07.15 18:40:32 | 2015-07-11 18:41 | -0.0062 | 100.0054 | 99.9992 | 25.7844 | 25.6547 | 26.09 | 66.3204
11.07.15 18:45:49 | 2015-07-11 18:46 | 0.031 | 100.0799 | 100.111 | 25.7856 | 25.6552 | 26.09 | 66.2579
11.07.15 18:51:05 | 2015-07-11 18:51 | 0.0124 | 99.9992 | 100.0116 | 25.8536 | 25.6588 | 26.09 | 66.2579
11.07.15 18:56:21 | 2015-07-11 18:56 | 0.0373 | 100.0489 | 100.0861 | 25.8569 | 25.6677 | 26.1 | 66.3364
11.07.15 19:01:37 | 2015-07-11 19:02 | 0.0062 | 100.0116 | 100.0178 | 25.798 | 25.6695 | 26.09 | 66.2267
11.07.15 19:06:53 | 2015-07-11 19:07 | -0.0435 | 100.0365 | 99.993 | 25.798 | 25.6678 | 26.1 | 66.1801
11.07.15 19:12:10 | 2015-07-11 19:12 | -0.0124 | 99.9992 | 99.9868 | 25.8645 | 25.6682 | 26.09 | 66.2267
11.07.15 19:17:26 | 2015-07-11 19:17 | 0.0062 | 100.0613 | 100.0675 | 25.8687 | 25.6718 | 26.08 | 66.1794
11.07.15 19:22:42 | 2015-07-11 19:23 | 0.0186 | 100.0861 | 100.1048 | 25.8714 | 25.6694 | 26.08 | 66.1794
11.07.15 19:27:58 | 2015-07-11 19:28 | 0.0124 | 100.0613 | 100.0737 | 25.8133 | 25.6707 | 26.08 | 66.2419
11.07.15 19:33:15 | 2015-07-11 19:33 | 0.0186 | 100.0365 | 100.0551 | 25.8808 | 25.6728 | 26.08 | 66.0232
11.07.15 19:38:31 | 2015-07-11 19:39 | 0 | 100.0427 | 100.0427 | 25.8817 | 25.6756 | 26.07 | 65.9448
11.07.15 19:43:47 | 2015-07-11 19:44 | 0.0373 | 100.0427 | 100.0799 | 25.8852 | 25.6827 | 26.07 | 65.8198
11.07.15 19:49:03 | 2015-07-11 19:49 | 0.0062 | 100.0116 | 100.0178 | 25.826 | 25.6817 | 26.07 | 65.8823
11.07.15 19:54:20 | 2015-07-11 19:54 | 0.0062 | 100.0551 | 100.0613 | 25.8269 | 25.6874 | 26.06 | 65.8352
11.07.15 19:59:36 | 2015-07-11 20:00 | 0.0124 | 100.024 | 100.0365 | 25.835 | 25.6793 | 26.06 | 65.8039
11.07.15 20:04:52 | 2015-07-11 20:05 | -0.0248 | 100.0489 | 100.024 | 25.8405 | 25.6911 | 26.05 | 65.7568
11.07.15 20:10:08 | 2015-07-11 20:10 | -0.0248 | 100.0054 | 99.9806 | 25.8452 | 25.6867 | 26.03 | 65.7563
11.07.15 20:15:24 | 2015-07-11 20:15 | 0.0062 | 100.0551 | 100.0613 | 25.8494 | 25.6879 | 26.03 | 65.7875
11.07.15 20:20:41 | 2015-07-11 20:21 | 0.0062 | 100.0489 | 100.0551 | 25.8541 | 25.6943 | 26.02 | 65.7404
11.07.15 20:25:57 | 2015-07-11 20:26 | 0.031 | 100.0116 | 100.0427 | 25.8582 | 25.6263 | 26.01 | 65.6933
11.07.15 20:31:13 | 2015-07-11 20:31 | 0.0248 | 100.0116 | 100.0365 | 25.8645 | 25.6816 | 26 | 65.6774
11.07.15 20:36:29 | 2015-07-11 20:36 | -0.0186 | 100.0178 | 99.9992 | 25.8666 | 25.6303 | 25.99 | 65.6616
11.07.15 20:41:46 | 2015-07-11 20:42 | 0.0186 | 100.3593 | 100.3779 | 25.8708 | 25.6264 | 25.97 | 65.6298
11.07.15 20:47:02 | 2015-07-11 20:47 | 0.0248 | 100.4959 | 100.5207 | 25.81 | 25.6261 | 25.97 | 65.5986
11.07.15 20:52:18 | 2015-07-11 20:52 | 0.031 | 100.5083 | 100.5394 | 25.8121 | 25.6344 | 25.96 | 65.6451
11.07.15 20:57:34 | 2015-07-11 20:58 | 0.0248 | 100.4525 | 100.4773 | 25.8182 | 25.6373 | 25.94 | 65.5822
11.07.15 21:02:51 | 2015-07-11 21:03 | 0.0373 | 100.2724 | 100.3097 | 25.8194 | 25.6274 | 25.94 | 65.5822
11.07.15 21:08:07 | 2015-07-11 21:08 | 0.0373 | 100.4152 | 100.4525 | 25.8245 | 25.5676 | 25.93 | 65.5664
11.07.15 21:13:23 | 2015-07-11 21:13 | 0.0248 | 100.3966 | 100.4214 | 25.8271 | 25.6393 | 25.91 | 65.5035
11.07.15 21:18:39 | 2015-07-11 21:19 | -0.0062 | 100.9305 | 100.9243 | 25.8279 | 25.5885 | 25.91 | 65.5658
11.07.15 21:23:56 | 2015-07-11 21:24 | -0.0062 | 101.2658 | 101.2596 | 25.8327 | 25.5818 | 25.89 | 65.4718
11.07.15 21:29:12 | 2015-07-11 21:29 | 0.0062 | 101.2099 | 101.2161 | 25.7721 | 25.5858 | 25.89 | 65.4718
11.07.15 21:34:28 | 2015-07-11 21:34 | 0.0124 | 101.272 | 101.2844 | 25.7777 | 25.5893 | 25.87 | 65.44
11.07.15 21:39:44 | 2015-07-11 21:40 | 0.0124 | 101.2782 | 101.2906 | 25.779 | 25.5824 | 25.87 | 65.5023
11.07.15 21:45:01 | 2015-07-11 21:45 | 0.0186 | 101.2534 | 101.272 | 25.7781 | 25.5991 | 25.85 | 65.3772
11.07.15 21:50:17 | 2015-07-11 21:50 | 0.031 | 101.2969 | 101.3279 | 25.7827 | 25.5996 | 25.84 | 65.4235
11.07.15 21:55:33 | 2015-07-11 21:56 | 0.0186 | 101.272 | 101.2906 | 25.7825 | 25.5393 | 25.83 | 65.4388
11.07.15 22:00:49 | 2015-07-11 22:01 | 0 | 101.2534 | 101.2534 | 25.7825 | 25.5471 | 25.82 | 65.4229
11.07.15 22:06:06 | 2015-07-11 22:06 | 0.0124 | 101.272 | 101.2844 | 25.785 | 25.5302 | 25.81 | 65.4381
11.07.15 22:11:22 | 2015-07-11 22:11 | 0.0186 | 101.2534 | 101.272 | 25.7237 | 25.5255 | 25.79 | 65.4063
11.07.15 22:16:38 | 2015-07-11 22:17 | 0.0062 | 101.2844 | 101.2906 | 25.7278 | 25.5257 | 25.78 | 65.3904
11.07.15 22:21:54 | 2015-07-11 22:22 | -0.0062 | 101.3031 | 101.2969 | 25.7289 | 25.467 | 25.77 | 65.3745
11.07.15 22:27:10 | 2015-07-11 22:27 | -0.0062 | 101.241 | 101.2348 | 25.7283 | 25.5449 | 25.75 | 65.3738
11.07.15 22:32:27 | 2015-07-11 22:32 | 0.0124 | 101.2969 | 101.3093 | 25.7319 | 25.475 | 25.74 | 65.4508
11.07.15 22:37:43 | 2015-07-11 22:38 | -0.031 | 101.241 | 101.2099 | 25.7319 | 25.486 | 25.72 | 65.3571
11.07.15 22:42:59 | 2015-07-11 22:43 | 0.0373 | 101.2286 | 101.2658 | 25.7329 | 25.4856 | 25.72 | 65.388
11.07.15 22:48:15 | 2015-07-11 22:48 | 0.0186 | 101.2534 | 101.272 | 25.7311 | 25.4883 | 25.7 | 65.2943
11.07.15 22:53:32 | 2015-07-11 22:54 | -0.0062 | 101.2472 | 101.241 | 25.6691 | 25.4943 | 25.69 | 65.3094
11.07.15 22:58:48 | 2015-07-11 22:59 | 0.0186 | 101.2782 | 101.2969 | 25.6692 | 25.5004 | 25.67 | 65.2466
11.07.15 23:04:04 | 2015-07-11 23:04 | 0.0124 | 101.2472 | 101.2596 | 25.6686 | 25.5078 | 25.67 | 65.3085
11.07.15 23:09:20 | 2015-07-11 23:09 | 0 | 101.1913 | 101.1913 | 25.6729 | 25.4527 | 25.65 | 65.2458
11.07.15 23:14:37 | 2015-07-11 23:15 | 0 | 101.2782 | 101.2782 | 25.6701 | 25.4352 | 25.64 | 65.3226
11.07.15 23:19:53 | 2015-07-11 23:20 | -0.0124 | 101.2969 | 101.2844 | 25.6062 | 25.437 | 25.62 | 65.3834
11.07.15 23:25:09 | 2015-07-11 23:25 | 0 | 101.2658 | 101.2658 | 25.6089 | 25.373 | 25.61 | 65.3674
11.07.15 23:30:25 | 2015-07-11 23:30 | 0.0248 | 101.2534 | 101.2782 | 25.6072 | 25.4638 | 25.59 | 65.613
11.07.15 23:35:42 | 2015-07-11 23:36 | 0.0373 | 101.2472 | 101.2844 | 25.611 | 25.4096 | 25.58 | 65.5662
11.07.15 23:40:58 | 2015-07-11 23:41 | 0.0124 | 101.2534 | 101.2658 | 25.6092 | 25.3683 | 25.57 | 65.4886
11.07.15 23:46:14 | 2015-07-11 23:46 | -0.0062 | 101.2534 | 101.2472 | 25.6102 | 25.4625 | 25.55 | 65.5182
11.07.15 23:51:30 | 2015-07-11 23:51 | 0.0683 | 101.39 | 101.4583 | 25.6079 | 25.3894 | 25.55 | 65.549
11.07.15 23:56:47 | 2015-07-11 23:57 | -0.0124 | 101.7811 | 101.7687 | 25.6086 | 25.4065 | 25.52 | 65.5932
12.07.15 00:02:03 | 2015-07-12 00:02 | 0.0062 | 101.7811 | 101.7873 | 25.5452 | 25.4037 | 25.51 | 65.5156
12.07.15 00:07:19 | 2015-07-12 00:07 | 0.0186 | 101.5452 | 101.5638 | 25.5475 | 25.3973 | 25.51 | 65.6079
12.07.15 00:12:35 | 2015-07-12 00:13 | 0.0124 | 101.3155 | 101.3279 | 25.5457 | 25.4127 | 25.49 | 65.5143
12.07.15 00:17:51 | 2015-07-12 00:18 | -0.0124 | 101.4707 | 101.4583 | 25.5444 | 25.4146 | 25.48 | 65.8668
12.07.15 00:23:08 | 2015-07-12 00:23 | -0.0124 | 102.1785 | 102.1661 | 25.5468 | 25.3268 | 25.47 | 66.0347
12.07.15 00:28:24 | 2015-07-12 00:28 | -0.0124 | 102.4206 | 102.4082 | 25.5429 | 25.3252 | 25.45 | 65.573
12.07.15 00:33:40 | 2015-07-12 00:34 | -0.0186 | 102.4703 | 102.4517 | 25.5422 | 25.3403 | 25.45 | 65.6957
12.07.15 00:38:56 | 2015-07-12 00:39 | 0.0248 | 102.253 | 102.2778 | 25.4794 | 25.3398 | 25.44 | 65.7716
12.07.15 00:44:13 | 2015-07-12 00:44 | -0.0807 | 102.3896 | 102.3089 | 25.4788 | 25.3652 | 25.43 | 65.4181
12.07.15 00:49:29 | 2015-07-12 00:49 | -0.0186 | 102.6504 | 102.6317 | 25.4851 | 25.3093 | 25.42 | 65.3714
12.07.15 00:54:45 | 2015-07-12 00:55 | 0.0248 | 102.4641 | 102.4889 | 25.4826 | 25.2878 | 25.41 | 65.57
12.07.15 01:00:01 | 2015-07-12 01:00 | 0.0062 | 102.5945 | 102.6007 | 25.4828 | 25.3005 | 25.4 | 65.6152
12.07.15 01:05:18 | 2015-07-12 01:05 | 0 | 102.6504 | 102.6504 | 25.4789 | 25.3101 | 25.39 | 65.844
12.07.15 01:10:34 | 2015-07-12 01:11 | -0.0497 | 102.6069 | 102.5572 | 25.4791 | 25.3101 | 25.38 | 65.3686
12.07.15 01:15:50 | 2015-07-12 01:16 | -0.0248 | 102.6566 | 102.6317 | 25.475 | 25.3013 | 25.37 | 65.8117
12.07.15 01:21:06 | 2015-07-12 01:21 | -0.0435 | 102.6255 | 102.5821 | 25.4115 | 25.2962 | 25.35 | 65.2592
12.07.15 01:26:23 | 2015-07-12 01:26 | -0.0248 | 102.6131 | 102.5883 | 25.4125 | 25.2717 | 25.34 | 65.0288
12.07.15 01:31:39 | 2015-07-12 01:32 | -0.0186 | 102.6752 | 102.6566 | 25.4105 | 25.241 | 25.33 | 65.2577
12.07.15 01:36:55 | 2015-07-12 01:37 | -0.0186 | 102.6504 | 102.6317 | 25.4121 | 25.2327 | 25.32 | 65.0274
12.07.15 01:42:11 | 2015-07-12 01:42 | -0.0186 | 102.6504 | 102.6317 | 25.4122 | 25.2334 | 25.31 | 65.2257
12.07.15 01:47:28 | 2015-07-12 01:47 | -0.0435 | 102.6131 | 102.5697 | 25.3509 | 25.259 | 25.3 | 65.3625
12.07.15 01:52:44 | 2015-07-12 01:53 | -0.0497 | 102.638 | 102.5883 | 25.3485 | 25.2441 | 25.29 | 65.2547
12.07.15 01:58:00 | 2015-07-12 01:58 | -0.0373 | 102.5945 | 102.5572 | 25.3502 | 25.2491 | 25.28 | 65.422
12.07.15 02:03:16 | 2015-07-12 02:03 | -0.0124 | 102.638 | 102.6255 | 25.3491 | 25.1911 | 25.27 | 65.3143
12.07.15 02:08:32 | 2015-07-12 02:09 | -0.0248 | 102.6566 | 102.6317 | 25.3482 | 25.2486 | 25.26 | 65.7864
12.07.15 02:13:49 | 2015-07-12 02:14 | -0.0435 | 102.6131 | 102.5697 | 25.3489 | 25.2069 | 25.25 | 65.3127
12.07.15 02:19:05 | 2015-07-12 02:19 | -0.0186 | 102.638 | 102.6193 | 25.3463 | 25.2111 | 25.24 | 65.144
12.07.15 02:24:21 | 2015-07-12 02:24 | -0.031 | 102.6131 | 102.5821 | 25.3453 | 25.1703 | 25.22 | 65.2949
12.07.15 02:29:37 | 2015-07-12 02:30 | -0.0248 | 102.6255 | 102.6007 | 25.2826 | 25.1659 | 25.22 | 65.5692
12.07.15 02:34:54 | 2015-07-12 02:35 | -0.031 | 102.6938 | 102.6628 | 25.2799 | 25.1963 | 25.21 | 65.5835
12.07.15 02:40:10 | 2015-07-12 02:40 | -0.0124 | 103.0539 | 103.0415 | 25.2831 | 25.1442 | 25.2 | 65.3846
12.07.15 02:45:26 | 2015-07-12 02:45 | -0.0124 | 102.9049 | 102.8925 | 25.2801 | 25.1895 | 25.19 | 65.4599
12.07.15 02:50:42 | 2015-07-12 02:51 | -0.0186 | 102.8739 | 102.8553 | 25.2822 | 25.1342 | 25.19 | 65.6425
12.07.15 02:55:59 | 2015-07-12 02:56 | -0.0186 | 103.1098 | 103.0912 | 25.2808 | 25.141 | 25.18 | 65.6872
12.07.15 03:01:15 | 2015-07-12 03:01 | -0.0497 | 103.0043 | 102.9546 | 25.2174 | 25.1159 | 25.17 | 65.9749
12.07.15 03:06:31 | 2015-07-12 03:07 | -0.031 | 103.4575 | 103.4265 | 25.2812 | 25.122 | 25.16 | 65.9282
12.07.15 03:11:47 | 2015-07-12 03:12 | -0.031 | 103.7431 | 103.7121 | 25.2148 | 25.1458 | 25.15 | 65.7297
12.07.15 03:17:04 | 2015-07-12 03:17 | -0.0497 | 103.8176 | 103.768 | 25.2156 | 25.1314 | 25.15 | 65.7601
12.07.15 03:22:20 | 2015-07-12 03:22 | -0.0683 | 103.8549 | 103.7866 | 25.2125 | 25.0686 | 25.13 | 65.7883
12.07.15 03:27:36 | 2015-07-12 03:28 | -0.0186 | 103.8921 | 103.8735 | 25.2123 | 25.0848 | 25.12 | 65.6506
12.07.15 03:32:52 | 2015-07-12 03:33 | -0.0497 | 103.8673 | 103.8176 | 25.2148 | 25.1386 | 25.12 | 65.7113
12.07.15 03:38:09 | 2015-07-12 03:38 | -0.0062 | 103.8859 | 103.8797 | 25.2136 | 25.0859 | 25.11 | 65.6951
12.07.15 03:43:25 | 2015-07-12 03:43 | -0.0124 | 103.8797 | 103.8673 | 25.2151 | 25.0864 | 25.11 | 65.5737
12.07.15 03:48:41 | 2015-07-12 03:49 | -0.0435 | 103.9108 | 103.8673 | 25.215 | 25.0802 | 25.11 | 65.7861
12.07.15 03:53:57 | 2015-07-12 03:54 | -0.0435 | 103.8859 | 103.8425 | 25.1485 | 25.0386 | 25.09 | 65.6626
12.07.15 03:59:13 | 2015-07-12 03:59 | -0.0062 | 103.8735 | 103.8673 | 25.2126 | 25.0738 | 25.09 | 65.6626
12.07.15 04:04:30 | 2015-07-12 04:05 | 0.0062 | 103.8425 | 103.8487 | 25.1468 | 25.0665 | 25.07 | 65.6604
12.07.15 04:09:46 | 2015-07-12 04:10 | -0.0373 | 103.8921 | 103.8549 | 25.149 | 25.0843 | 25.06 | 65.6139
12.07.15 04:15:02 | 2015-07-12 04:15 | -0.0186 | 103.8549 | 103.8363 | 25.1491 | 25.0721 | 25.06 | 65.4623
12.07.15 04:20:18 | 2015-07-12 04:20 | -0.0124 | 103.8487 | 103.8363 | 25.1466 | 24.9878 | 25.05 | 65.4764
12.07.15 04:25:35 | 2015-07-12 04:26 | 0.1055 | 103.9108 | 104.0163 | 25.1472 | 25.0156 | 25.04 | 65.4905
12.07.15 04:30:51 | 2015-07-12 04:31 | -0.0745 | 103.8859 | 103.8114 | 25.0861 | 25.0304 | 25.03 | 65.3228
12.07.15 04:36:07 | 2015-07-12 04:36 | -0.0435 | 103.8797 | 103.8363 | 25.0846 | 25.0138 | 25.03 | 65.656
12.07.15 04:41:23 | 2015-07-12 04:41 | -0.0124 | 103.8611 | 103.8487 | 25.0852 | 25.0161 | 25.03 | 65.6863
12.07.15 04:46:40 | 2015-07-12 04:47 | -0.0248 | 103.9232 | 103.8983 | 25.0844 | 24.9944 | 25.01 | 65.5629
12.07.15 04:51:56 | 2015-07-12 04:52 | -0.0621 | 103.8673 | 103.8052 | 25.0828 | 24.9709 | 25 | 65.6072
12.07.15 04:57:12 | 2015-07-12 04:57 | -0.0062 | 103.8859 | 103.8797 | 25.0824 | 24.9622 | 24.99 | 65.4699
12.07.15 05:02:28 | 2015-07-12 05:02 | -0.0248 | 104.0101 | 103.9853 | 25.0787 | 24.9439 | 24.99 | 65.5304
12.07.15 05:07:44 | 2015-07-12 05:08 | -0.0062 | 104.5254 | 104.5192 | 25.0202 | 24.9555 | 24.98 | 65.5142
12.07.15 05:13:01 | 2015-07-12 05:13 | -0.031 | 104.662 | 104.631 | 25.0194 | 24.9535 | 24.97 | 65.4979
12.07.15 05:18:17 | 2015-07-12 05:18 | -0.0497 | 104.4137 | 104.364 | 25.082 | 24.9546 | 24.96 | 65.4817
12.07.15 05:23:33 | 2015-07-12 05:24 | -0.0373 | 104.1405 | 104.1032 | 25.0162 | 24.9589 | 24.94 | 65.2981
12.07.15 05:28:50 | 2015-07-12 05:29 | -0.0559 | 104.0225 | 103.9666 | 25.0165 | 24.9353 | 24.94 | 65.4794
12.07.15 05:34:06 | 2015-07-12 05:34 | -0.0248 | 103.8859 | 103.8611 | 25.0131 | 24.9442 | 24.92 | 65.2656
12.07.15 05:39:22 | 2015-07-12 05:39 | 0.0062 | 104.2833 | 104.2895 | 25.0135 | 24.8963 | 24.92 | 65.3563
12.07.15 05:44:38 | 2015-07-12 05:45 | -0.031 | 105.0221 | 104.9911 | 25.0142 | 24.9026 | 24.91 | 65.3098
12.07.15 05:49:54 | 2015-07-12 05:50 | -0.0559 | 104.9352 | 104.8793 | 25.016 | 24.9069 | 24.91 | 65.189
12.07.15 05:55:11 | 2015-07-12 05:55 | -0.0124 | 105.0159 | 105.0035 | 24.9503 | 24.8792 | 24.89 | 65.066
12.07.15 06:00:27 | 2015-07-12 06:00 | -0.0745 | 104.7738 | 104.6993 | 24.9508 | 24.8911 | 24.89 | 65.217
12.07.15 06:05:43 | 2015-07-12 06:06 | -0.0497 | 104.6807 | 104.631 | 24.9526 | 24.897 | 24.88 | 64.8384
12.07.15 06:10:59 | 2015-07-12 06:11 | -0.0062 | 104.6869 | 104.6807 | 24.9475 | 24.8819 | 24.87 | 64.9431
12.07.15 06:16:16 | 2015-07-12 06:16 | -0.0621 | 104.9228 | 104.8607 | 24.9484 | 24.8817 | 24.87 | 64.8525
12.07.15 06:21:32 | 2015-07-12 06:22 | -0.0248 | 105.1401 | 105.1153 | 24.9449 | 24.8089 | 24.86 | 64.8364
12.07.15 06:26:48 | 2015-07-12 06:27 | 0.0124 | 105.1587 | 105.1712 | 24.9434 | 24.8318 | 24.86 | 64.8666
12.07.15 06:32:04 | 2015-07-12 06:32 | -0.0497 | 105.1525 | 105.1029 | 24.9452 | 24.8411 | 24.84 | 64.8947
12.07.15 06:37:21 | 2015-07-12 06:37 | -0.0435 | 105.1339 | 105.0904 | 24.8831 | 24.8188 | 24.83 | 64.788
12.07.15 06:42:37 | 2015-07-12 06:43 | -0.0621 | 105.0159 | 104.9538 | 24.8813 | 24.8177 | 24.83 | 64.788
12.07.15 06:47:53 | 2015-07-12 06:48 | -0.0745 | 105.1339 | 105.0594 | 24.8836 | 24.7936 | 24.82 | 64.6512
12.07.15 06:53:09 | 2015-07-12 06:53 | -0.0683 | 105.1525 | 105.0842 | 24.8782 | 24.8329 | 24.81 | 64.605
12.07.15 06:58:26 | 2015-07-12 06:58 | -0.0497 | 105.1339 | 105.0842 | 24.8757 | 24.8298 | 24.8 | 64.3776
12.07.15 07:03:42 | 2015-07-12 07:04 | -0.0435 | 105.1836 | 105.1401 | 24.8747 | 24.8165 | 24.8 | 64.4984
12.07.15 07:08:58 | 2015-07-12 07:09 | -0.0497 | 105.1401 | 105.0904 | 24.8741 | 24.8073 | 24.79 | 64.422
12.07.15 07:14:14 | 2015-07-12 07:14 | -0.0745 | 105.1463 | 105.0718 | 24.8724 | 24.8243 | 24.78 | 64.4059
12.07.15 07:19:30 | 2015-07-12 07:19 | -0.0621 | 105.1091 | 105.047 | 24.8728 | 24.7669 | 24.78 | 64.5266
12.07.15 07:24:47 | 2015-07-12 07:25 | -0.0497 | 105.1463 | 105.0966 | 24.8081 | 24.7702 | 24.77 | 64.6009
12.07.15 07:30:03 | 2015-07-12 07:30 | -0.0435 | 105.1649 | 105.1215 | 24.8036 | 24.767 | 24.77 | 64.6009
12.07.15 07:35:19 | 2015-07-12 07:35 | -0.0497 | 105.1712 | 105.1215 | 24.8058 | 24.758 | 24.77 | 64.631
12.07.15 07:40:35 | 2015-07-12 07:41 | -0.0497 | 105.612 | 105.5623 | 24.8049 | 24.7844 | 24.76 | 64.6149
12.07.15 07:45:52 | 2015-07-12 07:46 | -0.0435 | 105.8728 | 105.8293 | 24.8044 | 24.7716 | 24.75 | 64.6891
12.07.15 07:51:08 | 2015-07-12 07:51 | -0.0683 | 105.9038 | 105.8355 | 24.8008 | 24.7851 | 24.75 | 64.7193
12.07.15 07:56:24 | 2015-07-12 07:56 | -0.0186 | 105.9535 | 105.9348 | 24.8016 | 24.7701 | 24.75 | 64.7494
12.07.15 08:01:40 | 2015-07-12 08:02 | -0.0559 | 105.2332 | 105.1774 | 24.7996 | 24.786 | 24.75 | 64.7794
12.07.15 08:06:57 | 2015-07-12 08:07 | -0.031 | 105.2332 | 105.2022 | 24.7972 | 24.7813 | 24.75 | 64.8396
12.07.15 08:12:13 | 2015-07-12 08:12 | -0.0621 | 105.91 | 105.8479 | 24.7949 | 24.7777 | 24.74 | 64.8836
12.07.15 08:17:29 | 2015-07-12 08:17 | -0.031 | 105.8107 | 105.7796 | 24.7952 | 24.7814 | 24.73 | 64.8674
12.07.15 08:22:45 | 2015-07-12 08:23 | -0.0497 | 106.3943 | 106.3446 | 24.7925 | 24.7786 | 24.73 | 64.9276
12.07.15 08:28:02 | 2015-07-12 08:28 | -0.0373 | 106.4253 | 106.3881 | 24.7897 | 24.7179 | 24.74 | 64.9137
12.07.15 08:33:18 | 2015-07-12 08:33 | -0.0621 | 106.4378 | 106.3757 | 24.7871 | 24.7171 | 24.73 | 64.9877
12.07.15 08:38:34 | 2015-07-12 08:39 | -0.0683 | 106.4936 | 106.4253 | 24.7799 | 24.7709 | 24.73 | 65.1379
12.07.15 08:43:50 | 2015-07-12 08:44 | -0.0745 | 106.4688 | 106.3943 | 24.7785 | 24.7114 | 24.73 | 65.1379
12.07.15 08:49:07 | 2015-07-12 08:49 | -0.0435 | 106.4378 | 106.3943 | 24.7753 | 24.7007 | 24.73 | 65.1079
12.07.15 08:54:23 | 2015-07-12 08:54 | -0.0373 | 106.4688 | 106.4315 | 24.7727 | 24.768 | 24.73 | 65.0177
12.07.15 08:59:39 | 2015-07-12 09:00 | -0.0807 | 106.4191 | 106.3384 | 24.7735 | 24.7623 | 24.73 | 65.0478
12.07.15 09:04:55 | 2015-07-12 09:05 | -0.0621 | 106.4253 | 106.3632 | 24.7712 | 24.7697 | 24.73 | 65.0478
12.07.15 09:10:11 | 2015-07-12 09:10 | -0.0186 | 106.4315 | 106.4129 | 24.7676 | 24.7716 | 24.74 | 65.0941
12.07.15 09:15:28 | 2015-07-12 09:15 | -0.0186 | 106.4253 | 106.4067 | 24.7683 | 24.7106 | 24.75 | 64.99
12.07.15 09:20:44 | 2015-07-12 09:21 | -0.0435 | 106.5123 | 106.4688 | 24.7643 | 24.7614 | 24.76 | 65.2167
12.07.15 09:26:00 | 2015-07-12 09:26 | -0.0497 | 106.5557 | 106.506 | 24.7669 | 24.7564 | 24.76 | 65.0363
12.07.15 09:31:17 | 2015-07-12 09:31 | -0.0186 | 106.9096 | 106.891 | 24.7627 | 24.7481 | 24.77 | 64.9924
12.07.15 09:36:33 | 2015-07-12 09:37 | -0.0435 | 106.9531 | 106.9096 | 24.7611 | 24.7584 | 24.78 | 65.159
12.07.15 09:41:49 | 2015-07-12 09:42 | -0.0186 | 107.8161 | 107.7975 | 24.7547 | 24.7608 | 24.78 | 65.159
12.07.15 09:47:05 | 2015-07-12 09:47 | -0.0248 | 107.8409 | 107.8161 | 24.7518 | 24.7534 | 24.8 | 65.3119
12.07.15 09:52:21 | 2015-07-12 09:52 | -0.0435 | 107.903 | 107.8596 | 24.7578 | 24.7462 | 24.8 | 65.3119
12.07.15 09:57:38 | 2015-07-12 09:58 | -0.0435 | 107.8782 | 107.8347 | 24.7552 | 24.7521 | 24.81 | 65.3583
12.07.15 10:02:54 | 2015-07-12 10:03 | -0.0621 | 107.8596 | 107.7975 | 24.811 | 24.7466 | 24.83 | 65.4511
12.07.15 10:08:10 | 2015-07-12 10:08 | 0.0062 | 107.8285 | 107.8347 | 24.8105 | 24.8042 | 24.83 | 65.5413
12.07.15 10:13:26 | 2015-07-12 10:13 | -0.0373 | 107.9217 | 107.8844 | 24.8094 | 24.7411 | 24.86 | 65.6204
12.07.15 10:18:43 | 2015-07-12 10:19 | 0 | 107.8906 | 107.8906 | 24.8098 | 24.811 | 24.86 | 65.7108
12.07.15 10:23:59 | 2015-07-12 10:24 | -0.0373 | 107.872 | 107.8347 | 24.7978 | 24.8188 | 24.88 | 65.7736
12.07.15 10:29:15 | 2015-07-12 10:29 | -0.0683 | 107.8782 | 107.8099 | 24.7933 | 24.8096 | 24.9 | 65.8666
12.07.15 10:34:31 | 2015-07-12 10:35 | -0.0062 | 107.8968 | 107.8906 | 24.8442 | 24.8041 | 24.91 | 65.9432
12.07.15 10:39:48 | 2015-07-12 10:40 | -0.0373 | 107.9341 | 107.8968 | 24.8432 | 24.8621 | 24.93 | 65.8856
12.07.15 10:45:04 | 2015-07-12 10:45 | 0 | 107.9403 | 107.9403 | 24.8355 | 24.8606 | 24.94 | 66.0828
12.07.15 10:50:20 | 2015-07-12 10:50 | -0.0186 | 107.9155 | 107.8968 | 24.8318 | 24.8517 | 24.96 | 66.2061
12.07.15 10:55:36 | 2015-07-12 10:56 | -0.031 | 107.9155 | 107.8844 | 24.887 | 24.8497 | 24.97 | 66.2527
12.07.15 11:00:53 | 2015-07-12 11:01 | -0.0248 | 107.9465 | 107.9217 | 24.8774 | 24.9027 | 25 | 66.2417
12.07.15 11:06:09 | 2015-07-12 11:06 | -0.0124 | 107.9651 | 107.9527 | 24.8763 | 24.8321 | 25.01 | 66.1978
12.07.15 11:11:25 | 2015-07-12 11:11 | -0.0248 | 107.9775 | 107.9527 | 24.8745 | 24.8973 | 25.03 | 66.2608
12.07.15 11:16:41 | 2015-07-12 11:17 | -0.0497 | 107.9403 | 107.8906 | 24.8687 | 24.8981 | 25.05 | 66.2937
12.07.15 11:21:57 | 2015-07-12 11:22 | -0.0373 | 107.9092 | 107.872 | 24.9298 | 24.8891 | 25.07 | 66.2358
12.07.15 11:27:14 | 2015-07-12 11:27 | -0.0124 | 107.9092 | 107.8968 | 24.9219 | 24.8836 | 25.09 | 66.2989
12.07.15 11:32:30 | 2015-07-12 11:33 | -0.031 | 107.9651 | 107.9341 | 24.9235 | 24.9441 | 25.1 | 66.2547
12.07.15 11:37:46 | 2015-07-12 11:38 | -0.0186 | 107.9341 | 107.9155 | 24.9206 | 24.943 | 25.11 | 66.2408
12.07.15 11:43:02 | 2015-07-12 11:43 | -0.0062 | 107.9217 | 107.9155 | 24.9776 | 24.9374 | 25.14 | 66.1991
12.07.15 11:48:19 | 2015-07-12 11:48 | -0.0621 | 107.9217 | 107.8596 | 24.9756 | 24.937 | 25.15 | 66.1244
12.07.15 11:53:35 | 2015-07-12 11:54 | -0.0559 | 107.9589 | 107.903 | 24.9748 | 24.9365 | 25.17 | 66.1874
12.07.15 11:58:51 | 2015-07-12 11:59 | -0.0124 | 108.0272 | 108.0148 | 24.9732 | 24.9947 | 25.19 | 66.2505
12.07.15 12:04:07 | 2015-07-12 12:04 | -0.031 | 107.9341 | 107.903 | 24.9694 | 24.9834 | 25.21 | 66.1617
12.07.15 12:09:24 | 2015-07-12 12:09 | -0.0435 | 108.0396 | 107.9962 | 25.0272 | 24.9773 | 25.22 | 66.1476
12.07.15 12:14:40 | 2015-07-12 12:15 | -0.0373 | 108.0272 | 107.99 | 25.0235 | 25.0409 | 25.24 | 66.1802
12.07.15 12:19:56 | 2015-07-12 12:20 | -0.0186 | 108.139 | 108.1203 | 25.0194 | 25.0357 | 25.26 | 66.1824
12.07.15 12:25:12 | 2015-07-12 12:25 | -0.0435 | 108.1638 | 108.1203 | 25.0151 | 25.0344 | 25.28 | 66.215
12.07.15 12:30:29 | 2015-07-12 12:30 | 0.0062 | 108.2445 | 108.2507 | 25.0734 | 25.0936 | 25.3 | 66.339
12.07.15 12:35:45 | 2015-07-12 12:36 | -0.0186 | 108.3439 | 108.3252 | 25.0695 | 25.0891 | 25.33 | 66.388
12.07.15 12:41:01 | 2015-07-12 12:41 | 0.0124 | 108.6978 | 108.7102 | 25.0666 | 25.0841 | 25.34 | 66.2824
12.07.15 12:46:17 | 2015-07-12 12:46 | -0.0435 | 108.9275 | 108.884 | 25.127 | 25.086 | 25.36 | 66.2539
12.07.15 12:51:34 | 2015-07-12 12:52 | -0.031 | 109.1448 | 109.1138 | 25.1217 | 25.1408 | 25.38 | 66.2254
12.07.15 12:56:50 | 2015-07-12 12:57 | -0.0248 | 108.7164 | 108.6916 | 25.1165 | 25.0766 | 25.39 | 66.3027
12.07.15 13:02:06 | 2015-07-12 13:02 | -0.0373 | 108.8095 | 108.7723 | 25.1169 | 25.1381 | 25.42 | 66.321
12.07.15 13:07:22 | 2015-07-12 13:07 | -0.0062 | 108.6791 | 108.6729 | 25.1143 | 25.1359 | 25.44 | 66.323
12.07.15 13:12:38 | 2015-07-12 13:13 | -0.031 | 108.1514 | 108.1203 | 25.1793 | 25.1937 | 25.45 | 66.3086
12.07.15 13:17:55 | 2015-07-12 13:18 | -0.0186 | 107.9527 | 107.9341 | 25.1722 | 25.1931 | 25.48 | 66.3268
12.07.15 13:23:11 | 2015-07-12 13:23 | -0.0248 | 107.9465 | 107.9217 | 25.2358 | 25.1899 | 25.5 | 66.3593
12.07.15 13:28:27 | 2015-07-12 13:28 | -0.0186 | 108.0148 | 107.9962 | 25.2324 | 25.1862 | 25.53 | 66.408
12.07.15 13:33:43 | 2015-07-12 13:34 | 0.0124 | 107.9775 | 107.99 | 25.2302 | 25.2443 | 25.55 | 66.4712
12.07.15 13:39:00 | 2015-07-12 13:39 | -0.031 | 108.0024 | 107.9713 | 25.2308 | 25.244 | 25.57 | 66.3502
12.07.15 13:44:16 | 2015-07-12 13:44 | -0.0186 | 107.9713 | 107.9527 | 25.2282 | 25.2365 | 25.59 | 66.3826
12.07.15 13:49:32 | 2015-07-12 13:50 | 0.0062 | 107.9713 | 107.9775 | 25.2893 | 25.2371 | 25.61 | 66.3227
12.07.15 13:54:48 | 2015-07-12 13:55 | -0.0186 | 107.99 | 107.9713 | 25.2907 | 25.2988 | 25.63 | 66.3243
12.07.15 14:00:05 | 2015-07-12 14:00 | 0.0373 | 107.9775 | 108.0148 | 25.2886 | 25.2968 | 25.65 | 66.3259
12.07.15 14:05:21 | 2015-07-12 14:05 | -0.0435 | 108.1079 | 108.0645 | 25.3495 | 25.3575 | 25.67 | 66.1733
12.07.15 14:10:37 | 2015-07-12 14:11 | -0.0062 | 108.2073 | 108.2011 | 25.3492 | 25.3533 | 25.69 | 66.2364
12.07.15 14:15:53 | 2015-07-12 14:16 | -0.0124 | 108.4184 | 108.4059 | 25.3544 | 25.3522 | 25.71 | 66.1143
12.07.15 14:21:10 | 2015-07-12 14:21 | -0.031 | 108.7599 | 108.7288 | 25.4146 | 25.3499 | 25.73 | 66.1465
12.07.15 14:26:26 | 2015-07-12 14:26 | -0.031 | 108.9213 | 108.8902 | 25.416 | 25.3471 | 25.75 | 66.2096
12.07.15 14:31:42 | 2015-07-12 14:32 | -0.031 | 109.12 | 109.0889 | 25.4172 | 25.4129 | 25.78 | 66.1342
12.07.15 14:36:58 | 2015-07-12 14:37 | -0.0186 | 109.0206 | 109.002 | 25.4178 | 25.4118 | 25.8 | 66.0734
12.07.15 14:42:15 | 2015-07-12 14:42 | -0.0062 | 109.1448 | 109.1386 | 25.4189 | 25.4077 | 25.81 | 66.0275
12.07.15 14:47:31 | 2015-07-12 14:48 | -0.0621 | 109.0827 | 109.0206 | 25.484 | 25.4072 | 25.84 | 66.1066
12.07.15 14:52:47 | 2015-07-12 14:53 | -0.0124 | 108.8716 | 108.8592 | 25.4794 | 25.4051 | 25.86 | 66.0456
12.07.15 14:58:03 | 2015-07-12 14:58 | -0.0062 | 109.0765 | 109.0703 | 25.4798 | 25.4645 | 25.88 | 66.0466
12.07.15 15:03:20 | 2015-07-12 15:03 | -0.0248 | 108.3935 | 108.3687 | 25.5408 | 25.455 | 25.9 | 65.9543
12.07.15 15:08:36 | 2015-07-12 15:09 | 0.0062 | 108.0583 | 108.0645 | 25.542 | 25.4522 | 25.93 | 66.0644
12.07.15 15:13:52 | 2015-07-12 15:14 | 0.0062 | 108.0458 | 108.052 | 25.5395 | 25.5163 | 25.95 | 65.9719
12.07.15 15:19:08 | 2015-07-12 15:19 | -0.0248 | 108.0272 | 108.0024 | 25.6009 | 25.514 | 25.97 | 66.0973
12.07.15 15:24:24 | 2015-07-12 15:24 | -0.0248 | 108.0645 | 108.0396 | 25.5998 | 25.5127 | 25.99 | 66.0981
12.07.15 15:29:41 | 2015-07-12 15:30 | -0.0186 | 108.1452 | 108.1266 | 25.5967 | 25.5731 | 26.01 | 66.0989
12.07.15 15:34:57 | 2015-07-12 15:35 | 0.0124 | 108.2321 | 108.2445 | 25.5979 | 25.5709 | 26.03 | 66.0372
12.07.15 15:40:13 | 2015-07-12 15:40 | 0.0062 | 108.319 | 108.3252 | 25.6601 | 25.5761 | 26.05 | 66.0067
12.07.15 15:45:29 | 2015-07-12 15:45 | 0.0062 | 108.8157 | 108.8219 | 25.6622 | 25.6335 | 26.07 | 65.9448
12.07.15 15:50:46 | 2015-07-12 15:51 | 0 | 109.2069 | 109.2069 | 25.6622 | 25.6342 | 26.09 | 65.9141
12.07.15 15:56:02 | 2015-07-12 15:56 | 0.0435 | 109.2379 | 109.2814 | 25.6613 | 25.6343 | 26.1 | 65.8048
12.07.15 16:01:18 | 2015-07-12 16:01 | 0.0373 | 109.3745 | 109.4118 | 25.7235 | 25.6949 | 26.13 | 65.7898
12.07.15 16:06:34 | 2015-07-12 16:07 | 0.0124 | 109.3249 | 109.3373 | 25.7281 | 25.6288 | 26.15 | 65.7274
12.07.15 16:11:51 | 2015-07-12 16:12 | 0.0124 | 108.9275 | 108.9399 | 25.7261 | 25.691 | 26.17 | 65.6963
12.07.15 16:17:07 | 2015-07-12 16:17 | 0.0186 | 109.0455 | 109.0641 | 25.7278 | 25.6932 | 26.18 | 65.4924
12.07.15 16:22:23 | 2015-07-12 16:22 | 0.0124 | 108.6233 | 108.6357 | 25.7984 | 25.6914 | 26.2 | 65.3982
12.07.15 16:27:39 | 2015-07-12 16:28 | 0.0124 | 108.2011 | 108.2135 | 25.799 | 25.6923 | 26.22 | 65.4296
12.07.15 16:32:55 | 2015-07-12 16:33 | 0.0497 | 109.3807 | 109.4304 | 25.8006 | 25.7803 | 26.23 | 65.3509
12.07.15 16:38:12 | 2015-07-12 16:38 | -0.0062 | 109.3807 | 109.3745 | 25.8093 | 25.7242 | 26.24 | 65.4296
12.07.15 16:43:28 | 2015-07-12 16:43 | -0.0124 | 107.7416 | 107.7292 | 25.8696 | 25.7515 | 26.26 | 65.335
12.07.15 16:48:44 | 2015-07-12 16:49 | 0.0435 | 107.7106 | 107.754 | 25.8666 | 25.7454 | 26.28 | 65.3664
12.07.15 16:54:00 | 2015-07-12 16:54 | 0.0186 | 107.7168 | 107.7354 | 25.8727 | 25.7523 | 26.28 | 65.3664
12.07.15 16:59:17 | 2015-07-12 16:59 | 0.0062 | 107.425 | 107.4312 | 25.8747 | 25.807 | 26.3 | 65.4293
12.07.15 17:04:33 | 2015-07-12 17:05 | -0.0062 | 107.3132 | 107.307 | 25.8767 | 25.8141 | 26.31 | 65.3819
12.07.15 17:09:49 | 2015-07-12 17:10 | 0 | 108.2694 | 108.2694 | 25.9486 | 25.8187 | 26.32 | 65.3345
12.07.15 17:15:05 | 2015-07-12 17:15 | 0.0373 | 107.0773 | 107.1145 | 25.9554 | 25.8227 | 26.33 | 65.3185
12.07.15 17:20:22 | 2015-07-12 17:20 | 0.0186 | 106.7482 | 106.7668 | 25.9573 | 25.8242 | 26.34 | 65.271
12.07.15 17:25:38 | 2015-07-12 17:26 | 0.0373 | 106.8724 | 106.9096 | 25.9629 | 25.8222 | 26.35 | 65.2867
12.07.15 17:30:54 | 2015-07-12 17:31 | 0.0435 | 106.7792 | 106.8227 | 25.9691 | 25.8265 | 26.35 | 65.2235
12.07.15 17:36:10 | 2015-07-12 17:36 | 0.031 | 106.7171 | 106.7482 | 25.9765 | 25.8884 | 26.37 | 65.2231
12.07.15 17:41:27 | 2015-07-12 17:41 | 0.0062 | 106.7047 | 106.7109 | 25.9799 | 25.8901 | 26.37 | 65.1915
12.07.15 17:46:43 | 2015-07-12 17:47 | 0.0435 | 106.7234 | 106.7668 | 25.9808 | 25.8912 | 26.37 | 65.1599
12.07.15 17:51:59 | 2015-07-12 17:52 | -0.0124 | 106.7109 | 106.6985 | 25.9871 | 25.8926 | 26.38 | 65.1122
12.07.15 17:57:15 | 2015-07-12 17:57 | 0.0248 | 106.8289 | 106.8537 | 26.0568 | 25.898 | 26.38 | 65.1122
12.07.15 18:02:32 | 2015-07-12 18:03 | 0.031 | 106.7234 | 106.7544 | 26.0598 | 25.897 | 26.39 | 65.0645
12.07.15 18:07:48 | 2015-07-12 18:08 | 0.0124 | 107.0462 | 107.0586 | 26.0631 | 25.9033 | 26.39 | 65.0328
12.07.15 18:13:04 | 2015-07-12 18:13 | 0.0248 | 107.2697 | 107.2946 | 26.0665 | 25.9053 | 26.4 | 65.0484
12.07.15 18:18:20 | 2015-07-12 18:18 | 0.0248 | 106.7047 | 106.7296 | 26.0755 | 25.8995 | 26.4 | 65.0484
12.07.15 18:23:37 | 2015-07-12 18:24 | 0.0248 | 107.2076 | 107.2325 | 26.0735 | 25.9046 | 26.4 | 64.9851
12.07.15 18:28:53 | 2015-07-12 18:29 | 0.0683 | 108.4122 | 108.4805 | 26.0796 | 25.9031 | 26.41 | 64.9689
12.07.15 18:34:09 | 2015-07-12 18:34 | 0.0621 | 108.8095 | 108.8716 | 26.0821 | 25.9647 | 26.41 | 64.9689
12.07.15 18:39:25 | 2015-07-12 18:39 | 0.0435 | 109.182 | 109.2255 | 26.0885 | 25.9063 | 26.4 | 64.9217
12.07.15 18:44:41 | 2015-07-12 18:45 | 0.0186 | 109.7284 | 109.7471 | 26.0941 | 25.9677 | 26.41 | 64.9056
12.07.15 18:49:58 | 2015-07-12 18:50 | 0.0621 | 109.8402 | 109.9023 | 26.101 | 25.909 | 26.4 | 64.8901
12.07.15 18:55:14 | 2015-07-12 18:55 | 0.0497 | 110.0947 | 110.1444 | 26.1084 | 25.908 | 26.39 | 64.9062
12.07.15 19:00:30 | 2015-07-12 19:01 | 0.0373 | 109.7471 | 109.7843 | 26.1156 | 25.9705 | 26.38 | 64.9856
12.07.15 19:05:46 | 2015-07-12 19:06 | 0.031 | 108.7102 | 108.7412 | 26.1233 | 25.9055 | 26.38 | 65.0489
12.07.15 19:11:03 | 2015-07-12 19:11 | 0.0435 | 108.4059 | 108.4494 | 26.067 | 25.9052 | 26.36 | 64.9546
12.07.15 19:16:19 | 2015-07-12 19:16 | 0.0062 | 107.2697 | 107.2759 | 26.1393 | 25.9126 | 26.35 | 64.9706
12.07.15 19:21:35 | 2015-07-12 19:22 | 0.0497 | 106.8972 | 106.9469 | 26.1422 | 25.9184 | 26.34 | 64.8919
12.07.15 19:26:51 | 2015-07-12 19:27 | 0.0186 | 106.7234 | 106.742 | 26.0791 | 25.9141 | 26.33 | 64.9395
12.07.15 19:32:08 | 2015-07-12 19:32 | 0.0497 | 106.5806 | 106.6302 | 26.0884 | 25.9145 | 26.32 | 65.0503
12.07.15 19:37:24 | 2015-07-12 19:37 | 0.0062 | 106.593 | 106.5992 | 26.1611 | 25.9121 | 26.32 | 65.2398
12.07.15 19:42:40 | 2015-07-12 19:43 | 0.0435 | 107.7416 | 107.7851 | 26.1034 | 25.9174 | 26.29 | 65.2875
12.07.15 19:47:56 | 2015-07-12 19:48 | 0.0559 | 109.002 | 109.0579 | 26.108 | 25.9185 | 26.29 | 65.1614
12.07.15 19:53:13 | 2015-07-12 19:53 | 0.0124 | 110.697 | 110.7094 | 26.11 | 25.8636 | 26.27 | 64.9409
12.07.15 19:58:29 | 2015-07-12 19:58 | 0.0186 | 110.7218 | 110.7405 | 26.1119 | 25.9371 | 26.26 | 65.0199
12.07.15 20:03:45 | 2015-07-12 20:04 | 0.0124 | 108.6729 | 108.6853 | 26.0526 | 25.9328 | 26.25 | 65.0043
12.07.15 20:09:01 | 2015-07-12 20:09 | 0.0497 | 109.0082 | 109.0579 | 26.1213 | 25.8675 | 26.23 | 64.9101
12.07.15 20:14:18 | 2015-07-12 20:14 | 0.0373 | 108.1452 | 108.1824 | 26.0682 | 25.8616 | 26.22 | 64.926
12.07.15 20:19:34 | 2015-07-12 20:20 | 0.0373 | 106.7234 | 106.7606 | 26.1315 | 25.8745 | 26.21 | 64.879
12.07.15 20:24:50 | 2015-07-12 20:25 | 0.0062 | 106.177 | 106.1832 | 26.0736 | 25.8615 | 26.19 | 64.8163
12.07.15 20:30:06 | 2015-07-12 20:30 | 0.0124 | 106.6551 | 106.6675 | 26.0786 | 25.8618 | 26.17 | 64.7852
12.07.15 20:35:22 | 2015-07-12 20:35 | 0.0621 | 108.4308 | 108.4929 | 26.0851 | 25.8807 | 26.16 | 64.8325
12.07.15 20:40:39 | 2015-07-12 20:41 | 0.031 | 110.5666 | 110.5977 | 26.1003 | 25.7997 | 26.13 | 64.7229
12.07.15 20:45:55 | 2015-07-12 20:46 | 0.0497 | 109.6663 | 109.716 | 26.0456 | 25.783 | 26.09 | 64.8803
12.07.15 20:51:11 | 2015-07-12 20:51 | -0.0373 | 109.1945 | 109.1572 | 26.0533 | 25.7128 | 26.06 | 64.9588
12.07.15 20:56:27 | 2015-07-12 20:56 | -0.0124 | 110.6722 | 110.6597 | 26.0646 | 25.7521 | 26.03 | 65.0997
12.07.15 21:01:44 | 2015-07-12 21:02 | 0.0435 | 110.6225 | 110.666 | 26.0053 | 25.7068 | 26 | 65.1464
12.07.15 21:07:00 | 2015-07-12 21:07 | 0.0248 | 110.6225 | 110.6473 | 26.0066 | 25.7737 | 25.97 | 65.1929
12.07.15 21:12:16 | 2015-07-12 21:12 | 0.0373 | 110.6908 | 110.728 | 26.0145 | 25.7253 | 25.94 | 65.208
12.07.15 21:17:32 | 2015-07-12 21:18 | 0.0497 | 110.2313 | 110.281 | 25.9657 | 25.6885 | 25.91 | 65.1919
12.07.15 21:22:49 | 2015-07-12 21:23 | 0.0621 | 110.6287 | 110.6908 | 25.9759 | 25.6799 | 25.88 | 65.1446
12.07.15 21:28:05 | 2015-07-12 21:28 | 0.031 | 110.5852 | 110.6163 | 25.9289 | 25.694 | 25.85 | 65.1284
12.07.15 21:33:21 | 2015-07-12 21:33 | -0.0186 | 110.6225 | 110.6039 | 25.9326 | 25.6336 | 25.82 | 65.0188
12.07.15 21:38:37 | 2015-07-12 21:39 | 0.0435 | 110.6722 | 110.7156 | 25.9355 | 25.6488 | 25.78 | 64.8935
12.07.15 21:43:54 | 2015-07-12 21:44 | 0.0435 | 110.5852 | 110.6287 | 25.8785 | 25.6476 | 25.76 | 64.831
12.07.15 21:49:10 | 2015-07-12 21:49 | -0.0062 | 110.6722 | 110.666 | 25.8852 | 25.6467 | 25.74 | 64.6752
12.07.15 21:54:26 | 2015-07-12 21:54 | 0.0186 | 110.6225 | 110.6411 | 25.8279 | 25.6081 | 25.71 | 64.5971
12.07.15 21:59:42 | 2015-07-12 22:00 | -0.0248 | 110.5418 | 110.5169 | 25.821 | 25.5868 | 25.68 | 64.4569
12.07.15 22:04:59 | 2015-07-12 22:05 | -0.0062 | 110.5915 | 110.5852 | 25.8158 | 25.5459 | 25.65 | 64.2858
12.07.15 22:10:15 | 2015-07-12 22:10 | 0.0186 | 110.5977 | 110.6163 | 25.8248 | 25.6194 | 25.63 | 64.1925
12.07.15 22:15:31 | 2015-07-12 22:16 | -0.0248 | 110.5977 | 110.5728 | 25.8079 | 25.6082 | 25.63 | 64.3165
12.07.15 22:20:47 | 2015-07-12 22:21 | 0.0186 | 110.6473 | 110.666 | 25.7287 | 25.6162 | 25.64 | 64.3321
12.07.15 22:26:04 | 2015-07-12 22:26 | -0.0062 | 110.6287 | 110.6225 | 25.7761 | 25.6137 | 25.63 | 64.1925
12.07.15 22:31:20 | 2015-07-12 22:31 | 0.0435 | 110.6473 | 110.6908 | 25.764 | 25.614 | 25.64 | 64.2391
12.07.15 22:36:36 | 2015-07-12 22:37 | -0.0248 | 110.7032 | 110.6784 | 25.7568 | 25.6127 | 25.64 | 64.611
12.07.15 22:41:52 | 2015-07-12 22:42 | 0.0062 | 110.7032 | 110.7094 | 25.7506 | 25.5757 | 25.64 | 64.8278
12.07.15 22:47:08 | 2015-07-12 22:47 | 0.0248 | 110.6225 | 110.6473 | 25.7413 | 25.5615 | 25.63 | 64.0994
12.07.15 22:52:25 | 2015-07-12 22:52 | 0.0186 | 110.6287 | 110.6473 | 25.6739 | 25.5821 | 25.62 | 64.1148
12.07.15 22:57:41 | 2015-07-12 22:58 | -0.0186 | 110.6535 | 110.6349 | 25.7334 | 25.5932 | 25.61 | 64.2851
12.07.15 23:02:57 | 2015-07-12 23:03 | 0.0435 | 110.7529 | 110.7963 | 25.6694 | 25.5436 | 25.6 | 64.0216
12.07.15 23:08:13 | 2015-07-12 23:08 | 0.0062 | 110.697 | 110.7032 | 25.667 | 25.4753 | 25.6 | 63.7115
12.07.15 23:13:30 | 2015-07-12 23:13 | 0.0062 | 110.7591 | 110.7653 | 25.6646 | 25.4995 | 25.59 | 63.4477
12.07.15 23:18:46 | 2015-07-12 23:19 | 0.0186 | 110.8584 | 110.8771 | 25.6652 | 25.4554 | 25.57 | 63.3237
12.07.15 23:24:02 | 2015-07-12 23:24 | -0.031 | 110.5728 | 110.5418 | 25.6666 | 25.4834 | 25.55 | 63.1066
12.07.15 23:29:18 | 2015-07-12 23:29 | 0.0062 | 110.5915 | 110.5977 | 25.6011 | 25.4638 | 25.54 | 63.4634
12.07.15 23:34:35 | 2015-07-12 23:35 | 0.0373 | 110.5728 | 110.6101 | 25.6023 | 25.4513 | 25.53 | 62.8896
12.07.15 23:39:51 | 2015-07-12 23:40 | -0.0186 | 110.5666 | 110.548 | 25.6001 | 25.4638 | 25.51 | 62.7658
12.07.15 23:45:07 | 2015-07-12 23:45 | -0.0062 | 110.5728 | 110.5666 | 25.5996 | 25.4346 | 25.49 | 62.8903
12.07.15 23:50:23 | 2015-07-12 23:50 | 0.0186 | 110.6101 | 110.6287 | 25.6019 | 25.4453 | 25.47 | 62.3943
12.07.15 23:55:40 | 2015-07-12 23:56 | -0.0186 | 110.6287 | 110.6101 | 25.5428 | 25.4345 | 25.47 | 62.3633
13.07.15 00:00:56 | 2015-07-13 00:01 | -0.0062 | 110.6163 | 110.6101 | 25.5412 | 25.3874 | 25.44 | 62.4417
13.07.15 00:06:12 | 2015-07-13 00:06 | -0.031 | 110.5356 | 110.5045 | 25.5427 | 25.4613 | 25.42 | 62.0701
13.07.15 00:11:28 | 2015-07-13 00:11 | -0.0062 | 110.5666 | 110.5604 | 25.5452 | 25.3561 | 25.41 | 62.1479
13.07.15 00:16:45 | 2015-07-13 00:17 | 0.0062 | 110.6411 | 110.6473 | 25.4812 | 25.382 | 25.39 | 61.8385
13.07.15 00:22:01 | 2015-07-13 00:22 | -0.031 | 110.7218 | 110.6908 | 25.4862 | 25.4005 | 25.37 | 61.7772
13.07.15 00:27:17 | 2015-07-13 00:27 | -0.0062 | 110.6225 | 110.6163 | 25.4924 | 25.3745 | 25.36 | 61.5761
13.07.15 00:32:33 | 2015-07-13 00:33 | -0.0062 | 110.6287 | 110.6225 | 25.4972 | 25.351 | 25.33 | 61.2828
13.07.15 00:37:49 | 2015-07-13 00:38 | 0.0186 | 110.7218 | 110.7405 | 25.493 | 25.3069 | 25.32 | 61.1748
13.07.15 00:43:06 | 2015-07-13 00:43 | 0.2421 | 111.1068 | 111.3489 | 25.4304 | 25.3354 | 25.3 | 60.8656
13.07.15 00:48:22 | 2015-07-13 00:48 | 0.0124 | 111.6035 | 111.6159 | 25.4277 | 25.3294 | 25.27 | 60.6658
13.07.15 00:53:38 | 2015-07-13 00:54 | 0.0062 | 111.2558 | 111.262 | 25.4311 | 25.2661 | 25.26 | 60.651
13.07.15 00:58:54 | 2015-07-13 00:59 | -0.0186 | 111.2061 | 111.1875 | 25.3697 | 25.3078 | 25.23 | 60.2963
13.07.15 01:04:11 | 2015-07-13 01:04 | -0.0186 | 111.3489 | 111.3303 | 25.3745 | 25.2313 | 25.22 | 60.1574
13.07.15 01:09:27 | 2015-07-13 01:09 | -0.0248 | 111.411 | 111.3862 | 25.3788 | 25.2335 | 25.2 | 59.9107
13.07.15 01:14:43 | 2015-07-13 01:15 | -0.031 | 111.3055 | 111.2744 | 25.3242 | 25.2232 | 25.17 | 59.8976
13.07.15 01:19:59 | 2015-07-13 01:20 | 0 | 110.9205 | 110.9205 | 25.3281 | 25.1604 | 25.16 | 59.6658
13.07.15 01:25:16 | 2015-07-13 01:25 | -0.0497 | 111.0944 | 111.0447 | 25.3388 | 25.1559 | 25.14 | 59.5124
13.07.15 01:30:32 | 2015-07-13 01:31 | -0.0373 | 111.3613 | 111.3241 | 25.2793 | 25.1313 | 25.12 | 59.2351
13.07.15 01:35:48 | 2015-07-13 01:36 | -0.0186 | 111.7773 | 111.7587 | 25.2818 | 25.1972 | 25.1 | 59.206
13.07.15 01:41:04 | 2015-07-13 01:41 | -0.031 | 111.3179 | 111.2868 | 25.2839 | 25.1361 | 25.08 | 58.9598
13.07.15 01:46:21 | 2015-07-13 01:46 | -0.0124 | 111.3676 | 111.3551 | 25.224 | 25.1577 | 25.06 | 58.8067
13.07.15 01:51:37 | 2015-07-13 01:52 | -0.0062 | 111.4545 | 111.4483 | 25.2306 | 25.1193 | 25.03 | 58.6393
13.07.15 01:56:53 | 2015-07-13 01:57 | -0.0186 | 111.8332 | 111.8146 | 25.234 | 25.1408 | 25.02 | 58.5319
13.07.15 02:02:09 | 2015-07-13 02:02 | -0.031 | 111.7649 | 111.7339 | 25.174 | 25.0821 | 25 | 58.4411
13.07.15 02:07:26 | 2015-07-13 02:07 | -0.0559 | 111.3613 | 111.3055 | 25.1774 | 25.0594 | 24.97 | 58.15
13.07.15 02:12:42 | 2015-07-13 02:13 | -0.0435 | 111.3862 | 111.3427 | 25.1716 | 24.9675 | 24.95 | 58.0904
13.07.15 02:17:58 | 2015-07-13 02:18 | -0.0373 | 111.4545 | 111.4172 | 25.1787 | 25.0214 | 24.93 | 57.9378
13.07.15 02:23:14 | 2015-07-13 02:23 | -0.0497 | 111.6407 | 111.5911 | 25.1184 | 25.0185 | 24.91 | 57.8163
13.07.15 02:28:31 | 2015-07-13 02:29 | -0.0559 | 111.5849 | 111.529 | 25.1223 | 24.9622 | 24.89 | 57.6949
13.07.15 02:33:47 | 2015-07-13 02:34 | -0.0435 | 111.647 | 111.6035 | 25.0636 | 24.9702 | 24.87 | 57.5425
13.07.15 02:39:03 | 2015-07-13 02:39 | -0.0869 | 111.796 | 111.709 | 25.0694 | 24.964 | 24.86 | 57.4045
13.07.15 02:44:19 | 2015-07-13 02:44 | -0.0248 | 111.7215 | 111.6966 | 25.0677 | 24.9393 | 24.83 | 57.2071
13.07.15 02:49:35 | 2015-07-13 02:50 | -0.0683 | 111.7711 | 111.7028 | 25.0665 | 24.8808 | 24.81 | 57.1479
13.07.15 02:54:52 | 2015-07-13 02:55 | -0.0124 | 111.7587 | 111.7463 | 25.0089 | 24.8942 | 24.79 | 57.0268
13.07.15 03:00:08 | 2015-07-13 03:00 | -0.0248 | 111.6097 | 111.5849 | 25.0094 | 24.912 | 24.78 | 56.9199
13.07.15 03:05:24 | 2015-07-13 03:05 | -0.031 | 111.7463 | 111.7152 | 24.9502 | 24.8549 | 24.76 | 56.7989
13.07.15 03:10:40 | 2015-07-13 03:11 | -0.0373 | 111.7028 | 111.6656 | 24.9523 | 24.8515 | 24.74 | 56.7089
13.07.15 03:15:57 | 2015-07-13 03:16 | -0.0373 | 111.7525 | 111.7152 | 24.9573 | 24.8094 | 24.72 | 56.4953
13.07.15 03:21:13 | 2015-07-13 03:21 | -0.0621 | 111.6904 | 111.6283 | 24.959 | 24.7865 | 24.7 | 56.4364
13.07.15 03:26:29 | 2015-07-13 03:26 | -0.0559 | 111.7028 | 111.647 | 24.8997 | 24.7919 | 24.69 | 56.2678
13.07.15 03:31:45 | 2015-07-13 03:32 | -0.031 | 111.7028 | 111.6718 | 24.9003 | 24.7765 | 24.67 | 56.1781
13.07.15 03:37:02 | 2015-07-13 03:37 | -0.0248 | 111.6904 | 111.6656 | 24.8386 | 24.7371 | 24.65 | 56.0884
13.07.15 03:42:18 | 2015-07-13 03:42 | -0.0186 | 111.7215 | 111.7028 | 24.8371 | 24.7498 | 24.63 | 55.8752
13.07.15 03:47:34 | 2015-07-13 03:48 | -0.0497 | 111.6718 | 111.6221 | 24.8464 | 24.7241 | 24.61 | 55.8165
13.07.15 03:52:50 | 2015-07-13 03:53 | -0.0497 | 111.7215 | 111.6718 | 24.8483 | 24.7323 | 24.59 | 55.6344
13.07.15 03:58:07 | 2015-07-13 03:58 | -0.0807 | 111.7028 | 111.6221 | 24.7783 | 24.6764 | 24.58 | 55.6205
13.07.15 04:03:23 | 2015-07-13 04:03 | -0.0559 | 111.7152 | 111.6594 | 24.7837 | 24.6789 | 24.56 | 55.5003
13.07.15 04:08:39 | 2015-07-13 04:09 | -0.0559 | 111.7152 | 111.6594 | 24.7834 | 24.6237 | 24.54 | 55.4109
13.07.15 04:13:55 | 2015-07-13 04:14 | -0.0621 | 111.678 | 111.6159 | 24.7878 | 24.6323 | 24.52 | 55.2908
13.07.15 04:19:12 | 2015-07-13 04:19 | -0.0435 | 111.6842 | 111.6407 | 24.7208 | 24.6153 | 24.5 | 55.2324
13.07.15 04:24:28 | 2015-07-13 04:24 | -0.0559 | 111.6221 | 111.5662 | 24.7258 | 24.6065 | 24.49 | 55.1261
13.07.15 04:29:44 | 2015-07-13 04:30 | -0.0435 | 111.6656 | 111.6221 | 24.7269 | 24.5548 | 24.46 | 54.9924
13.07.15 04:35:00 | 2015-07-13 04:35 | -0.0124 | 111.6594 | 111.647 | 24.6607 | 24.5508 | 24.44 | 54.8725
13.07.15 04:40:16 | 2015-07-13 04:40 | -0.0807 | 111.7152 | 111.6345 | 24.6566 | 24.5517 | 24.42 | 54.8452
13.07.15 04:45:33 | 2015-07-13 04:46 | -0.031 | 111.6594 | 111.6283 | 24.6579 | 24.5363 | 24.41 | 54.6774
13.07.15 04:50:49 | 2015-07-13 04:51 | -0.0497 | 111.7277 | 111.678 | 24.5981 | 24.5715 | 24.38 | 54.7597
13.07.15 04:56:05 | 2015-07-13 04:56 | -0.0248 | 111.7028 | 111.678 | 24.6556 | 24.5066 | 24.36 | 54.64
13.07.15 05:01:21 | 2015-07-13 05:01 | -0.0683 | 111.709 | 111.6407 | 24.5934 | 24.4819 | 24.34 | 54.7357
13.07.15 05:06:38 | 2015-07-13 05:07 | -0.0497 | 111.6594 | 111.6097 | 24.6019 | 24.5117 | 24.33 | 54.4452
13.07.15 05:11:54 | 2015-07-13 05:12 | -0.0931 | 111.6345 | 111.5414 | 24.6003 | 24.4835 | 24.32 | 54.5547
13.07.15 05:17:10 | 2015-07-13 05:17 | -0.0931 | 111.7152 | 111.6221 | 24.6063 | 24.4444 | 24.3 | 54.5274
13.07.15 05:22:26 | 2015-07-13 05:22 | -0.0683 | 111.6718 | 111.6035 | 24.5455 | 24.4295 | 24.28 | 54.5001
13.07.15 05:27:43 | 2015-07-13 05:28 | -0.0435 | 111.6283 | 111.5849 | 24.5477 | 24.4316 | 24.26 | 54.2885
13.07.15 05:32:59 | 2015-07-13 05:33 | -0.0745 | 111.6283 | 111.5538 | 24.5467 | 24.3622 | 24.24 | 54.1999
13.07.15 05:38:15 | 2015-07-13 05:38 | -0.0559 | 111.6594 | 111.6035 | 24.4889 | 24.3707 | 24.23 | 54.2785
13.07.15 05:43:31 | 2015-07-13 05:44 | -0.1118 | 111.6221 | 111.5104 | 24.4929 | 24.3806 | 24.22 | 54.2956
13.07.15 05:48:48 | 2015-07-13 05:49 | -0.0621 | 111.5662 | 111.5041 | 24.4929 | 24.3266 | 24.2 | 54.207
13.07.15 05:54:04 | 2015-07-13 05:54 | -0.0869 | 111.5787 | 111.4917 | 24.4904 | 24.3726 | 24.19 | 54.0093
13.07.15 05:59:20 | 2015-07-13 05:59 | -0.0869 | 111.6221 | 111.5352 | 24.4231 | 24.3373 | 24.16 | 54.0607
13.07.15 06:04:36 | 2015-07-13 06:05 | -0.0435 | 111.6221 | 111.5787 | 24.4199 | 24.3086 | 24.14 | 54.0029
13.07.15 06:09:53 | 2015-07-13 06:10 | -0.0621 | 111.6221 | 111.56 | 24.4258 | 24.3288 | 24.13 | 53.7748
13.07.15 06:15:09 | 2015-07-13 06:15 | -0.0559 | 111.6035 | 111.5476 | 24.3613 | 24.2576 | 24.11 | 53.7785
13.07.15 06:20:25 | 2015-07-13 06:20 | -0.0621 | 111.5662 | 111.5041 | 24.3599 | 24.247 | 24.1 | 53.8875
13.07.15 06:25:41 | 2015-07-13 06:26 | -0.0559 | 111.5849 | 111.529 | 24.3559 | 24.2621 | 24.08 | 53.8604
13.07.15 06:30:58 | 2015-07-13 06:31 | -0.0683 | 111.6345 | 111.5662 | 24.3487 | 24.2667 | 24.06 | 53.7721
13.07.15 06:36:14 | 2015-07-13 06:36 | -0.0683 | 111.0944 | 111.0261 | 24.2867 | 24.2738 | 24.05 | 53.6362
13.07.15 06:41:30 | 2015-07-13 06:41 | -0.0373 | 111.4793 | 111.4421 | 24.2914 | 24.2138 | 24.04 | 53.6839
13.07.15 06:46:46 | 2015-07-13 06:47 | -0.0435 | 111.5973 | 111.5538 | 24.2921 | 24.2104 | 24.02 | 53.6875
13.07.15 06:52:02 | 2015-07-13 06:52 | -0.0435 | 110.9888 | 110.9454 | 24.2844 | 24.2279 | 24 | 53.691
13.07.15 06:57:19 | 2015-07-13 06:57 | -0.0683 | 111.0819 | 111.0137 | 24.2725 | 24.2027 | 23.99 | 53.7385
13.07.15 07:02:35 | 2015-07-13 07:03 | -0.0931 | 110.9329 | 110.8398 | 24.2669 | 24.2131 | 23.98 | 53.6639
13.07.15 07:07:51 | 2015-07-13 07:08 | -0.0248 | 110.8771 | 110.8522 | 24.2686 | 24.1464 | 23.97 | 53.8335
13.07.15 07:13:07 | 2015-07-13 07:13 | -0.0807 | 110.4797 | 110.399 | 24.265 | 23.9118 | 23.96 | 53.1788
13.07.15 07:18:24 | 2015-07-13 07:18 | -0.0931 | 109.7222 | 109.6291 | 24.1861 | 23.55 | 23.76 | 49.7317
13.07.15 07:23:40 | 2015-07-13 07:24 | -0.0869 | 108.9585 | 108.8716 | 24.104 | 23.7078 | 23.51 | 49.7226
13.07.15 07:28:56 | 2015-07-13 07:29 | -0.118 | 107.9217 | 107.8037 | 24.0602 | 23.2752 | 23.29 | 50.0501
13.07.15 07:34:12 | 2015-07-13 07:34 | -0.0931 | 105.6741 | 105.5809 | 23.9768 | 23.4454 | 23.11 | 50.7216
13.07.15 07:39:29 | 2015-07-13 07:39 | -0.1304 | 107.158 | 107.0276 | 23.8841 | 23.2743 | 22.98 | 51.1795
13.07.15 07:44:45 | 2015-07-13 07:45 | -0.1366 | 102.5386 | 102.402 | 23.8311 | 23.1531 | 22.88 | 51.7906
13.07.15 07:50:01 | 2015-07-13 07:50 | -0.1304 | 106.1087 | 105.9783 | 23.7668 | 23.5555 | 22.85 | 52.1357
13.07.15 07:55:17 | 2015-07-13 07:55 | -0.1242 | 103.5134 | 103.3892 | 23.7381 | 23.5231 | 22.8 | 52.9837
13.07.15 08:00:34 | 2015-07-13 08:01 | -0.1428 | 103.4389 | 103.2961 | 23.6525 | 23.4133 | 22.73 | 53.2402
13.07.15 08:05:50 | 2015-07-13 08:06 | -0.0683 | 105.4878 | 105.4195 | 23.6227 | 23.3971 | 22.75 | 54.1781
13.07.15 08:11:06 | 2015-07-13 08:11 | -0.1552 | 104.8793 | 104.7241 | 23.5905 | 23.1917 | 22.75 | 55.4355
13.07.15 08:16:22 | 2015-07-13 08:16 | -0.1676 | 106.2887 | 106.1211 | 23.5379 | 23.5871 | 22.75 | 56.9771
13.07.15 08:21:39 | 2015-07-13 08:22 | -0.149 | 106.8786 | 106.7296 | 23.4808 | 23.4564 | 22.79 | 57.7326
13.07.15 08:26:55 | 2015-07-13 08:27 | -0.1614 | 106.0776 | 105.9162 | 23.496 | 23.514 | 22.84 | 59.225
13.07.15 08:32:11 | 2015-07-13 08:32 | -0.1366 | 106.1149 | 105.9783 | 23.5043 | 23.4583 | 22.89 | 60.7138
13.07.15 08:37:27 | 2015-07-13 08:37 | -0.1366 | 106.9965 | 106.86 | 23.4632 | 23.4964 | 22.96 | 61.1699
13.07.15 08:42:43 | 2015-07-13 08:43 | -0.0993 | 107.307 | 107.2076 | 23.419 | 23.5366 | 23.02 | 60.8623
13.07.15 08:48:00 | 2015-07-13 08:48 | -0.1428 | 107.5988 | 107.456 | 23.444 | 23.4515 | 23.09 | 60.4816
13.07.15 08:53:16 | 2015-07-13 08:53 | -0.1118 | 108.735 | 108.6233 | 23.4672 | 23.5129 | 23.14 | 59.8926
13.07.15 08:58:32 | 2015-07-13 08:59 | -0.0745 | 109.1572 | 109.0827 | 23.4321 | 23.5793 | 23.22 | 59.9585
13.07.15 09:03:48 | 2015-07-13 09:04 | -0.1242 | 110.0637 | 109.9395 | 23.4544 | 23.6055 | 23.28 | 60.2849