## Tx 60 cod204472
Date and Time | Excel-Time | 1-Laser | 2-Laser | 3-Sum | 4-TC1 | 5-Tair | 6-rH% | [7 empty] | 113 | diametro cono (mm)
03.07.15 15:38:54 | 42188.65 | 0.031 | 26.4123 | 26.4434 | 25.907 | 24.7195 | 25.29 | 54.2967
03.07.15 15:44:10 | 2015-07-03 15:44 | 0.0248 | 45.6845 | 45.7093 | 25.7832 | 24.7314 | 25.32 | 54.1143 |  |  | l (µm) | Δ (mm) | RITIRO LINEARE (mm) | RITIRO LINEARE (mm/m)
03.07.15 15:49:26 | 2015-07-03 15:49 | 0.0683 | 64.671 | 64.7393 | 25.7066 | 24.7865 | 25.35 | 54.0903 | fase plastica | 0g | 26.4123
03.07.15 15:54:43 | 2015-07-03 15:55 | 0.0373 | 84.1295 | 84.1667 | 25.5673 | 24.793 | 25.36 | 54.167 |  | 0-0g | 64.671 | -0.0382587 | -0.1679287 | -1.049554
03.07.15 15:59:59 | 2015-07-03 16:00 | 0.0745 | 101.3527 | 101.4272 | 25.5013 | 24.7891 | 25.38 | 54.098 | fase di indurimento | 1g | 64.671 |  | 0 | 0
03.07.15 16:05:15 | 2015-07-03 16:05 | 0.0807 | 118.16 | 118.2407 | 25.3831 | 24.8588 | 25.42 | 54.2143 | fase di indurimento | 1-4g | 698.8396 | -0.6341686 | -2.800534 | -17.50334
03.07.15 16:10:31 | 2015-07-03 16:11 | 0.0559 | 127.4422 | 127.4981 | 25.3445 | 24.9223 | 25.44 | 54.368 | fase plastica + indurimento | 0g | 26.4123 |  | 0 | 0
03.07.15 16:15:48 | 2015-07-03 16:16 | 0.0559 | 136.0662 | 136.1221 | 25.25 | 24.8587 | 25.46 | 54.3307 | fase plastica + indurimento | 0-4g | 698.8396 | -0.6724273 | -2.970646 | -18.56654
03.07.15 16:21:04 | 2015-07-03 16:21 | 0.0559 | 147.2545 | 147.3104 | 25.1689 | 24.9244 | 25.49 | 54.5296
03.07.15 16:26:20 | 2015-07-03 16:26 | 0.0497 | 163.1553 | 163.205 | 25.0958 | 24.9463 | 25.51 | 54.7154
03.07.15 16:31:36 | 2015-07-03 16:32 | 0.0248 | 172.2823 | 172.3071 | 25.0915 | 25.0193 | 25.54 | 54.787
03.07.15 16:36:52 | 2015-07-03 16:37 | 0.0807 | 183.93 | 184.0107 | 25.0978 | 25.0065 | 25.59 | 55.0449
03.07.15 16:42:09 | 2015-07-03 16:42 | 0.0621 | 198.2227 | 198.2848 | 25.0454 | 25.0493 | 25.61 | 55.1991
03.07.15 16:47:25 | 2015-07-03 16:47 | 0.1118 | 212.3415 | 212.4533 | 24.9981 | 25.0428 | 25.63 | 55.0662
03.07.15 16:52:41 | 2015-07-03 16:53 | 0.0373 | 233.048 | 233.0852 | 25.0271 | 25.0554 | 25.65 | 55.1887
03.07.15 16:57:57 | 2015-07-03 16:58 | 0.0435 | 250.8735 | 250.9169 | 24.9936 | 25.1082 | 25.68 | 55.2926
03.07.15 17:03:14 | 2015-07-03 17:03 | 0.0683 | 268.4568 | 268.5251 | 25.0201 | 25.1009 | 25.71 | 55.2367
03.07.15 17:08:30 | 2015-07-03 17:08 | 0.0683 | 289.0266 | 289.0949 | 24.9928 | 25.1592 | 25.73 | 55.4554
03.07.15 17:13:46 | 2015-07-03 17:14 | 0.0373 | 314.0792 | 314.1165 | 24.9709 | 25.1588 | 25.76 | 55.7515
03.07.15 17:19:02 | 2015-07-03 17:19 | 0.0559 | 334.1834 | 334.2393 | 25.008 | 25.1658 | 25.77 | 55.8609
03.07.15 17:24:18 | 2015-07-03 17:24 | 0.0683 | 356.8083 | 356.8766 | 24.9965 | 25.2315 | 25.8 | 56.2532
03.07.15 17:29:35 | 2015-07-03 17:30 | 0.0497 | 376.869 | 376.9187 | 24.9902 | 25.227 | 25.78 | 56.7689
03.07.15 17:34:51 | 2015-07-03 17:35 | 0.0435 | 397.0663 | 397.1097 | 24.9914 | 25.2323 | 25.77 | 57.0103
03.07.15 17:40:07 | 2015-07-03 17:40 | 0.0993 | 416.3198 | 416.4192 | 24.9909 | 25.2354 | 25.75 | 56.8553
03.07.15 17:45:23 | 2015-07-03 17:45 | 0.0248 | 432.3075 | 432.3324 | 24.9886 | 25.2397 | 25.75 | 57.5238
03.07.15 17:50:40 | 2015-07-03 17:51 | 0.0683 | 445.3522 | 445.4205 | 24.989 | 25.2469 | 25.75 | 57.5874
03.07.15 17:55:56 | 2015-07-03 17:56 | 0.0869 | 458.3846 | 458.4715 | 25.0477 | 25.2578 | 25.76 | 57.5377
03.07.15 18:01:12 | 2015-07-03 18:01 | 0.0435 | 468.8526 | 468.8961 | 25.0494 | 25.272 | 25.75 | 58.0957
03.07.15 18:06:28 | 2015-07-03 18:06 | 0.0745 | 479.9478 | 480.0223 | 25.0504 | 25.2761 | 25.73 | 58.0041
03.07.15 18:11:44 | 2015-07-03 18:12 | 0.0559 | 488.578 | 488.6339 | 25.0475 | 25.2757 | 25.74 | 57.7641
03.07.15 18:17:01 | 2015-07-03 18:17 | 0.0683 | 497.8478 | 497.9161 | 25.0348 | 25.3274 | 25.76 | 57.5377
03.07.15 18:22:17 | 2015-07-03 18:22 | 0.0621 | 506.6643 | 506.7264 | 25.0894 | 25.3222 | 25.79 | 57.2609
03.07.15 18:27:33 | 2015-07-03 18:28 | 0.0621 | 513.5126 | 513.5747 | 25.0776 | 25.3651 | 25.81 | 57.1929
03.07.15 18:32:49 | 2015-07-03 18:33 | 0.1055 | 521.5531 | 521.6586 | 25.0751 | 25.3598 | 25.82 | 57.0471
03.07.15 18:38:06 | 2015-07-03 18:38 | 0.0807 | 530.413 | 530.4938 | 25.0725 | 25.3565 | 25.84 | 57.2023
03.07.15 18:43:22 | 2015-07-03 18:43 | 0.0807 | 537.0378 | 537.1186 | 25.1311 | 25.3493 | 25.84 | 57.0108
03.07.15 18:48:38 | 2015-07-03 18:49 | 0.1118 | 543.3771 | 543.4888 | 25.1396 | 25.4044 | 25.85 | 56.8647
03.07.15 18:53:54 | 2015-07-03 18:54 | 0.0745 | 550.1198 | 550.1943 | 25.1495 | 25.4002 | 25.84 | 57.1385
03.07.15 18:59:11 | 2015-07-03 18:59 | 0.0869 | 556.5708 | 556.6577 | 25.1708 | 25.4022 | 25.83 | 57.0928
03.07.15 19:04:27 | 2015-07-03 19:04 | 0.0869 | 561.8855 | 561.9725 | 25.1774 | 25.4103 | 25.82 | 57.079
03.07.15 19:09:43 | 2015-07-03 19:10 | 0.0807 | 566.9519 | 567.0326 | 25.1877 | 25.4155 | 25.82 | 57.2067
03.07.15 19:14:59 | 2015-07-03 19:15 | 0.0993 | 572.3226 | 572.4219 | 25.1925 | 25.4109 | 25.79 | 57.3565
03.07.15 19:20:16 | 2015-07-03 19:20 | 0.1055 | 578.103 | 578.2085 | 25.2192 | 25.3235 | 25.76 | 57.2513
03.07.15 19:25:32 | 2015-07-03 19:26 | 0.0869 | 584.2497 | 584.3366 | 25.1797 | 25.3362 | 25.73 | 57.4324
03.07.15 19:30:48 | 2015-07-03 19:31 | 0.0373 | 588.5524 | 588.5897 | 25.1976 | 25.3347 | 25.7 | 57.359
03.07.15 19:36:04 | 2015-07-03 19:36 | 0.0373 | 593.8423 | 593.8796 | 25.1524 | 25.2766 | 25.68 | 57.3948
03.07.15 19:41:20 | 2015-07-03 19:41 | 0.0373 | 598.71 | 598.7473 | 25.1772 | 25.2847 | 25.64 | 57.4027
03.07.15 19:46:37 | 2015-07-03 19:47 | 0.0497 | 601.9945 | 602.0442 | 25.2024 | 25.2896 | 25.6 | 57.4104
03.07.15 19:51:53 | 2015-07-03 19:52 | 0.0559 | 606.142 | 606.1979 | 25.2172 | 25.2336 | 25.57 | 57.4952
03.07.15 19:57:09 | 2015-07-03 19:57 | 0.0435 | 610.4695 | 610.513 | 25.1721 | 25.227 | 25.54 | 57.5798
03.07.15 20:02:25 | 2015-07-03 20:02 | 0.0621 | 615.5732 | 615.6353 | 25.1877 | 25.2361 | 25.51 | 57.6957
03.07.15 20:07:42 | 2015-07-03 20:08 | 0.0621 | 620.9003 | 620.9624 | 25.135 | 25.243 | 25.46 | 57.6886
03.07.15 20:12:58 | 2015-07-03 20:13 | 0.0186 | 623.9178 | 623.9365 | 25.1378 | 25.2217 | 25.44 | 57.9124
03.07.15 20:18:14 | 2015-07-03 20:18 | 0.0745 | 629.3692 | 629.4437 | 25.131 | 25.2625 | 25.45 | 57.5801
03.07.15 20:23:30 | 2015-07-03 20:24 | 0.0497 | 633.9947 | 634.0444 | 25.1226 | 25.2093 | 25.46 | 57.6571
03.07.15 20:28:47 | 2015-07-03 20:29 | 0.031 | 636.7142 | 636.7452 | 25.1166 | 25.2086 | 25.47 | 57.5766
03.07.15 20:34:03 | 2015-07-03 20:34 | 0.0683 | 640.7934 | 640.8617 | 25.1101 | 25.2646 | 25.48 | 57.6221
03.07.15 20:39:19 | 2015-07-03 20:39 | 0.0559 | 643.3328 | 643.3887 | 25.1016 | 25.195 | 25.48 | 57.5906
03.07.15 20:44:35 | 2015-07-03 20:45 | 0.0745 | 647.2195 | 647.294 | 25.0885 | 25.2448 | 25.47 | 57.5135
03.07.15 20:49:51 | 2015-07-03 20:50 | 0.0248 | 649.2312 | 649.256 | 25.0824 | 25.2362 | 25.46 | 57.4364
03.07.15 20:55:08 | 2015-07-03 20:55 | 0.0373 | 652.4101 | 652.4473 | 25.0836 | 25.2231 | 25.46 | 57.468
03.07.15 21:00:24 | 2015-07-03 21:00 | 0.0373 | 654.8502 | 654.8874 | 25.0852 | 25.154 | 25.44 | 57.3139
03.07.15 21:05:40 | 2015-07-03 21:06 | 0.0621 | 657.7124 | 657.7745 | 25.0856 | 25.1529 | 25.43 | 57.2684
03.07.15 21:10:56 | 2015-07-03 21:11 | 0.0621 | 659.0659 | 659.128 | 25.0834 | 25.1471 | 25.41 | 57.3981
03.07.15 21:16:13 | 2015-07-03 21:16 | 0.0869 | 661.3135 | 661.4005 | 25.0904 | 25.1464 | 25.39 | 57.2757
03.07.15 21:21:29 | 2015-07-03 21:21 | 0.0559 | 662.0648 | 662.1207 | 25.0342 | 25.1478 | 25.38 | 57.1673
03.07.15 21:26:45 | 2015-07-03 21:27 | 0.0497 | 664.2938 | 664.3434 | 25.0347 | 25.1502 | 25.36 | 57.1709
03.07.15 21:32:01 | 2015-07-03 21:32 | 0.0497 | 665.6597 | 665.7094 | 25.0353 | 25.1418 | 25.33 | 57.1919
03.07.15 21:37:18 | 2015-07-03 21:37 | 0.0621 | 667.4851 | 667.5472 | 25.0448 | 25.1486 | 25.31 | 57.0069
03.07.15 21:42:34 | 2015-07-03 21:43 | 0.0869 | 669.5402 | 669.6271 | 24.9864 | 25.0816 | 25.29 | 56.9476
03.07.15 21:47:50 | 2015-07-03 21:48 | 0.0683 | 670.8751 | 670.9434 | 24.9909 | 25.0822 | 25.27 | 56.7941
03.07.15 21:53:06 | 2015-07-03 21:53 | 0.0621 | 670.7385 | 670.8006 | 24.999 | 25.0853 | 25.27 | 56.7941
03.07.15 21:58:22 | 2015-07-03 21:58 | 0.0559 | 674.8053 | 674.8612 | 24.9418 | 25.0816 | 25.24 | 56.5012
03.07.15 22:03:39 | 2015-07-03 22:04 | 0.0373 | 674.768 | 674.8053 | 25.0124 | 25.0236 | 25.23 | 56.3932
03.07.15 22:08:55 | 2015-07-03 22:09 | 0.0124 | 675.2337 | 675.2461 | 24.9583 | 25.0182 | 25.2 | 56.697
03.07.15 22:14:11 | 2015-07-03 22:14 | 0.0683 | 677.3882 | 677.4565 | 24.9588 | 25.0291 | 25.17 | 56.5927
03.07.15 22:19:27 | 2015-07-03 22:19 | 0.0993 | 677.3633 | 677.4627 | 24.9595 | 25.029 | 25.15 | 56.6276
03.07.15 22:24:44 | 2015-07-03 22:25 | 0.0559 | 678.6548 | 678.7106 | 24.9038 | 25.0343 | 25.13 | 56.5059
03.07.15 22:30:00 | 2015-07-03 22:30 | 0.031 | 679.8841 | 679.9152 | 24.9072 | 24.975 | 25.11 | 56.5095
03.07.15 22:35:16 | 2015-07-03 22:35 | 0.0497 | 679.9959 | 680.0455 | 24.9137 | 24.9683 | 25.1 | 56.1513
03.07.15 22:40:32 | 2015-07-03 22:41 | 0.0497 | 680.921 | 680.9706 | 24.9215 | 24.9676 | 25.08 | 56.2802
03.07.15 22:45:49 | 2015-07-03 22:46 | 0.031 | 681.7343 | 681.7654 | 24.9263 | 24.8985 | 25.06 | 56.2213
03.07.15 22:51:05 | 2015-07-03 22:51 | 0.0869 | 682.5042 | 682.5912 | 24.8701 | 24.8993 | 25.05 | 56.0511
03.07.15 22:56:21 | 2015-07-03 22:56 | 0.0559 | 682.4732 | 682.5291 | 24.876 | 24.8981 | 25.02 | 56.1349
03.07.15 23:01:37 | 2015-07-03 23:02 | 0.0373 | 682.4732 | 682.5104 | 24.886 | 24.906 | 25 | 55.8885
03.07.15 23:06:53 | 2015-07-03 23:07 | 0.0248 | 684.9505 | 684.9753 | 24.8946 | 24.905 | 24.98 | 55.7048
03.07.15 23:12:10 | 2015-07-03 23:12 | 0.0497 | 685.1678 | 685.2175 | 24.8364 | 24.8365 | 24.96 | 55.6774
03.07.15 23:17:26 | 2015-07-03 23:17 | 0.0497 | 687.5147 | 687.5644 | 24.8498 | 24.8381 | 24.94 | 55.7437
03.07.15 23:22:42 | 2015-07-03 23:23 | 0.0373 | 686.7945 | 686.8318 | 24.8571 | 24.8403 | 24.92 | 55.6226
03.07.15 23:27:58 | 2015-07-03 23:28 | 0.031 | 688.4957 | 688.5268 | 24.8042 | 24.8412 | 24.9 | 55.4704
03.07.15 23:33:15 | 2015-07-03 23:33 | 0.0186 | 689.2346 | 689.2532 | 24.8156 | 24.7822 | 24.88 | 55.5366
03.07.15 23:38:31 | 2015-07-03 23:39 | 0.0683 | 690.495 | 690.5633 | 24.8234 | 24.7806 | 24.86 | 55.2598
03.07.15 23:43:47 | 2015-07-03 23:44 | 0.0186 | 691.625 | 691.6436 | 24.838 | 24.7835 | 24.84 | 55.4819
03.07.15 23:49:03 | 2015-07-03 23:49 | 0 | 692.8978 | 692.8978 | 24.7865 | 24.7845 | 24.81 | 55.2851
03.07.15 23:54:20 | 2015-07-03 23:54 | 0.0062 | 693.6677 | 693.6739 | 24.8652 | 24.7312 | 24.8 | 54.8664
03.07.15 23:59:36 | 2015-07-04 | 0.0373 | 692.8419 | 692.8792 | 24.8158 | 24.7215 | 24.78 | 55.1197
04.07.15 00:04:52 | 2015-07-04 00:05 | 0.0062 | 693.3138 | 693.32 | 24.8342 | 24.6647 | 24.76 | 54.8434
04.07.15 00:10:08 | 2015-07-04 00:10 | 0 | 694.2824 | 694.2824 | 24.7845 | 24.7362 | 24.73 | 54.7716
04.07.15 00:15:25 | 2015-07-04 00:15 | 0.0559 | 695.5427 | 695.5986 | 24.7931 | 24.6652 | 24.71 | 54.6201
04.07.15 00:20:41 | 2015-07-04 00:21 | 0.0248 | 696.3002 | 696.3251 | 24.8149 | 24.671 | 24.69 | 54.3441
04.07.15 00:25:57 | 2015-07-04 00:26 | 0.0497 | 694.8908 | 694.9405 | 24.8327 | 24.6698 | 24.67 | 54.6903
04.07.15 00:31:13 | 2015-07-04 00:31 | 0.0248 | 696.8218 | 696.8466 | 24.7849 | 24.6158 | 24.65 | 54.4147
04.07.15 00:36:29 | 2015-07-04 00:36 | 0.0124 | 696.7783 | 696.7907 | 24.8071 | 24.6143 | 24.63 | 54.4188
04.07.15 00:41:46 | 2015-07-04 00:42 | 0.0373 | 696.3188 | 696.3561 | 24.7692 | 24.5646 | 24.6 | 53.8502
04.07.15 00:47:02 | 2015-07-04 00:47 | 0 | 696.8093 | 696.8093 | 24.7882 | 24.5589 | 24.58 | 54.072
04.07.15 00:52:18 | 2015-07-04 00:52 | 0.0062 | 696.7224 | 696.7286 | 24.8092 | 24.5657 | 24.56 | 54.0762
04.07.15 00:57:34 | 2015-07-04 00:58 | 0.0062 | 696.7162 | 696.7224 | 24.8285 | 24.5092 | 24.54 | 53.9252
04.07.15 01:02:51 | 2015-07-04 01:03 | 0.0435 | 696.8218 | 696.8652 | 24.7864 | 24.5118 | 24.53 | 53.7567
04.07.15 01:08:07 | 2015-07-04 01:08 | 0.0186 | 695.7352 | 695.7538 | 24.8062 | 24.5138 | 24.5 | 53.4684
04.07.15 01:13:23 | 2015-07-04 01:13 | 0.031 | 695.4434 | 695.4744 | 24.8278 | 24.5274 | 24.49 | 53.5172
04.07.15 01:18:39 | 2015-07-04 01:19 | 0.0373 | 695.4993 | 695.5365 | 24.8525 | 24.461 | 24.47 | 53.5836
04.07.15 01:23:55 | 2015-07-04 01:24 | 0.0186 | 695.6297 | 695.6483 | 24.8151 | 24.4695 | 24.45 | 53.4639
04.07.15 01:29:12 | 2015-07-04 01:29 | 0.0559 | 695.3503 | 695.4061 | 24.8408 | 24.4809 | 24.42 | 53.2382
04.07.15 01:34:28 | 2015-07-04 01:34 | 0.0062 | 695.462 | 695.4682 | 24.7978 | 24.4091 | 24.4 | 53.0877
04.07.15 01:39:44 | 2015-07-04 01:40 | 0.0248 | 696.7721 | 696.7969 | 24.8192 | 24.4184 | 24.38 | 52.9993
04.07.15 01:45:00 | 2015-07-04 01:45 | 0.031 | 695.4869 | 695.5179 | 24.8411 | 24.4089 | 24.36 | 52.911
04.07.15 01:50:17 | 2015-07-04 01:50 | 0.0248 | 694.3755 | 694.4003 | 24.8655 | 24.3537 | 24.34 | 52.8227
04.07.15 01:55:33 | 2015-07-04 01:56 | 0.0373 | 693.9098 | 693.9471 | 24.824 | 24.3646 | 24.32 | 52.5797
04.07.15 02:00:49 | 2015-07-04 02:01 | 0.0373 | 694.183 | 694.2203 | 24.8436 | 24.3601 | 24.3 | 52.4296
04.07.15 02:06:05 | 2015-07-04 02:06 | 0.0062 | 692.7053 | 692.7115 | 24.8022 | 24.3628 | 24.27 | 52.3594
04.07.15 02:11:22 | 2015-07-04 02:11 | -0.0062 | 692.8357 | 692.8295 | 24.8237 | 24.2996 | 24.25 | 52.2714
04.07.15 02:16:38 | 2015-07-04 02:17 | -0.0062 | 694.0775 | 694.0713 | 24.837 | 24.3165 | 24.22 | 52.2631
04.07.15 02:21:54 | 2015-07-04 02:22 | 0.0186 | 692.7364 | 692.755 | 24.8512 | 24.2456 | 24.21 | 52.4044
04.07.15 02:27:10 | 2015-07-04 02:27 | 0.0435 | 692.8047 | 692.8481 | 24.8101 | 24.2562 | 24.18 | 51.871
04.07.15 02:32:27 | 2015-07-04 02:32 | -0.0186 | 692.7612 | 692.7426 | 24.8221 | 24.2672 | 24.17 | 52.1051
04.07.15 02:37:43 | 2015-07-04 02:38 | -0.0124 | 691.4946 | 691.4822 | 24.8403 | 24.2595 | 24.16 | 51.9686
04.07.15 02:42:59 | 2015-07-04 02:43 | 0.0124 | 691.4822 | 691.4946 | 24.8583 | 24.2066 | 24.13 | 51.7135
04.07.15 02:48:15 | 2015-07-04 02:48 | 0.0186 | 692.1527 | 692.1714 | 24.8099 | 24.2004 | 24.11 | 51.6259
04.07.15 02:53:31 | 2015-07-04 02:54 | -0.031 | 691.5194 | 691.4884 | 24.8259 | 24.2103 | 24.08 | 51.8336
04.07.15 02:58:48 | 2015-07-04 02:59 | 0 | 691.4015 | 691.4015 | 24.7742 | 24.1415 | 24.07 | 51.6357
04.07.15 03:04:04 | 2015-07-04 03:04 | 0.0373 | 690.1721 | 690.2094 | 24.7874 | 24.1595 | 24.04 | 51.412
04.07.15 03:09:20 | 2015-07-04 03:09 | 0 | 692.606 | 692.606 | 24.8005 | 24.1523 | 24.02 | 51.2013
04.07.15 03:14:36 | 2015-07-04 03:15 | -0.0124 | 690.1659 | 690.1535 | 24.8129 | 24.1109 | 24 | 51.2679
04.07.15 03:19:53 | 2015-07-04 03:20 | -0.0186 | 690.8861 | 690.8675 | 24.8188 | 24.0923 | 23.98 | 51.1498
04.07.15 03:25:09 | 2015-07-04 03:25 | 0.031 | 691.4822 | 691.5132 | 24.7643 | 24.1 | 23.97 | 51.1061
04.07.15 03:30:25 | 2015-07-04 03:30 | -0.031 | 690.1535 | 690.1224 | 24.7646 | 24.1079 | 23.94 | 51.006
04.07.15 03:35:41 | 2015-07-04 03:36 | -0.0186 | 688.8931 | 688.8745 | 24.7705 | 24.0948 | 23.92 | 51.1341
04.07.15 03:40:57 | 2015-07-04 03:41 | -0.0186 | 688.8372 | 688.8186 | 24.7239 | 24.0348 | 23.91 | 50.906
04.07.15 03:46:14 | 2015-07-04 03:46 | 0.0124 | 689.3215 | 689.3339 | 24.737 | 24.0588 | 23.88 | 50.8675
04.07.15 03:51:30 | 2015-07-04 03:52 | -0.0124 | 688.8683 | 688.8558 | 24.6807 | 23.9934 | 23.87 | 50.8854
04.07.15 03:56:46 | 2015-07-04 03:57 | -0.0186 | 687.8562 | 687.8376 | 24.6859 | 24.0057 | 23.84 | 50.8469
04.07.15 04:02:02 | 2015-07-04 04:02 | 0 | 688.4709 | 688.4709 | 24.6908 | 23.9288 | 23.83 | 50.7113
04.07.15 04:07:19 | 2015-07-04 04:07 | -0.031 | 687.552 | 687.521 | 24.6373 | 23.9399 | 23.81 | 50.8697
04.07.15 04:12:35 | 2015-07-04 04:13 | 0.0062 | 687.9307 | 687.9369 | 24.6373 | 23.9388 | 23.79 | 50.6294
04.07.15 04:17:51 | 2015-07-04 04:18 | -0.0062 | 687.5023 | 687.4961 | 24.6364 | 23.9002 | 23.78 | 50.6166
04.07.15 04:23:07 | 2015-07-04 04:23 | -0.0124 | 687.521 | 687.5085 | 24.5736 | 23.8848 | 23.76 | 50.6523
04.07.15 04:28:24 | 2015-07-04 04:28 | -0.0062 | 687.4589 | 687.4527 | 24.5732 | 23.8827 | 23.75 | 50.5476
04.07.15 04:33:40 | 2015-07-04 04:34 | -0.0435 | 686.273 | 686.2295 | 24.5759 | 23.8189 | 23.73 | 50.522
04.07.15 04:38:56 | 2015-07-04 04:39 | -0.0248 | 686.1861 | 686.1612 | 24.572 | 23.8454 | 23.7 | 50.2694
04.07.15 04:44:12 | 2015-07-04 04:44 | 0 | 686.1178 | 686.1178 | 24.5089 | 23.8157 | 23.69 | 50.2566
04.07.15 04:49:28 | 2015-07-04 04:49 | -0.0124 | 686.0867 | 686.0743 | 24.509 | 23.8272 | 23.67 | 50.3841
04.07.15 04:54:45 | 2015-07-04 04:55 | -0.0248 | 686.0681 | 686.0433 | 24.4402 | 23.765 | 23.65 | 50.2363
04.07.15 05:00:01 | 2015-07-04 05:00 | -0.0062 | 685.4224 | 685.4162 | 24.4405 | 23.7882 | 23.63 | 50.2719
04.07.15 05:05:17 | 2015-07-04 05:05 | -0.0124 | 684.9132 | 684.9008 | 24.4352 | 23.7675 | 23.62 | 50.2592
04.07.15 05:10:33 | 2015-07-04 05:11 | -0.0124 | 685.1678 | 685.1554 | 24.4384 | 23.7026 | 23.6 | 50.1726
04.07.15 05:15:50 | 2015-07-04 05:16 | -0.0497 | 684.9257 | 684.876 | 24.4361 | 23.7097 | 23.58 | 50.025
04.07.15 05:21:06 | 2015-07-04 05:21 | -0.0497 | 684.8884 | 684.8387 | 24.365 | 23.707 | 23.58 | 50.0861
04.07.15 05:26:22 | 2015-07-04 05:26 | -0.0248 | 684.2862 | 684.2613 | 24.3619 | 23.7121 | 23.56 | 49.908
04.07.15 05:31:38 | 2015-07-04 05:32 | -0.0373 | 684.6959 | 684.6587 | 24.3512 | 23.7023 | 23.54 | 49.7606
04.07.15 05:36:54 | 2015-07-04 05:37 | -0.031 | 683.5225 | 683.4914 | 24.3476 | 23.6568 | 23.52 | 49.8573
04.07.15 05:42:11 | 2015-07-04 05:42 | -0.0435 | 683.597 | 683.5535 | 24.3467 | 23.6351 | 23.5 | 50.0147
04.07.15 05:47:27 | 2015-07-04 05:47 | -0.0062 | 683.5659 | 683.5597 | 24.2876 | 23.6453 | 23.48 | 49.8675
04.07.15 05:52:43 | 2015-07-04 05:53 | -0.0559 | 683.5846 | 683.5287 | 24.2826 | 23.6514 | 23.47 | 49.8243
04.07.15 05:57:59 | 2015-07-04 05:58 | -0.0186 | 682.2248 | 682.2062 | 24.2681 | 23.6443 | 23.45 | 49.7989
04.07.15 06:03:16 | 2015-07-04 06:03 | -0.0497 | 682.1814 | 682.1317 | 24.2043 | 23.6005 | 23.44 | 49.7558
04.07.15 06:08:32 | 2015-07-04 06:09 | -0.0497 | 682.1814 | 682.1317 | 24.2039 | 23.5939 | 23.42 | 49.7913
04.07.15 06:13:48 | 2015-07-04 06:14 | -0.0435 | 682.2 | 682.1565 | 24.2 | 23.5719 | 23.41 | 49.7178
04.07.15 06:19:04 | 2015-07-04 06:19 | -0.0248 | 682.1876 | 682.1627 | 24.1398 | 23.5178 | 23.38 | 49.5885
04.07.15 06:24:21 | 2015-07-04 06:24 | 0.0062 | 682.1131 | 682.1193 | 24.1351 | 23.5354 | 23.36 | 49.624
04.07.15 06:29:37 | 2015-07-04 06:30 | -0.0248 | 682.2124 | 682.1876 | 24.1335 | 23.556 | 23.34 | 49.7503
04.07.15 06:34:53 | 2015-07-04 06:35 | -0.0559 | 682.1814 | 682.1255 | 24.1339 | 23.4709 | 23.33 | 49.7983
04.07.15 06:40:09 | 2015-07-04 06:40 | -0.0248 | 682.2062 | 682.1814 | 24.0664 | 23.4772 | 23.31 | 49.6819
04.07.15 06:45:26 | 2015-07-04 06:45 | -0.0559 | 682.2062 | 682.1503 | 24.0663 | 23.5036 | 23.3 | 49.6995
04.07.15 06:50:42 | 2015-07-04 06:51 | -0.0621 | 682.1814 | 682.1193 | 24.0558 | 23.4738 | 23.28 | 49.5529
04.07.15 06:55:58 | 2015-07-04 06:56 | -0.0062 | 681.2438 | 681.2376 | 24.0455 | 23.4702 | 23.27 | 49.6311
04.07.15 07:01:14 | 2015-07-04 07:01 | -0.0435 | 680.921 | 680.8775 | 24.0416 | 23.4675 | 23.25 | 49.6964
04.07.15 07:06:30 | 2015-07-04 07:07 | -0.031 | 682.1131 | 682.082 | 24.0395 | 23.4737 | 23.24 | 49.7744
04.07.15 07:11:47 | 2015-07-04 07:12 | -0.0497 | 680.8899 | 680.8403 | 23.9688 | 23.4203 | 23.22 | 49.7792
04.07.15 07:17:03 | 2015-07-04 07:17 | -0.031 | 681.933 | 681.902 | 23.9515 | 23.4274 | 23.22 | 49.8094
04.07.15 07:22:19 | 2015-07-04 07:22 | -0.031 | 680.9396 | 680.9086 | 24.0007 | 23.4238 | 23.21 | 49.857
04.07.15 07:27:35 | 2015-07-04 07:28 | -0.0124 | 680.8837 | 680.8713 | 23.9223 | 23.4083 | 23.2 | 50.0556
04.07.15 07:32:52 | 2015-07-04 07:33 | -0.0248 | 680.0704 | 680.0455 | 23.9111 | 23.4109 | 23.19 | 50.0125
04.07.15 07:38:08 | 2015-07-04 07:38 | -0.0373 | 680.3373 | 680.3001 | 23.964 | 23.4022 | 23.19 | 50.0427
04.07.15 07:43:24 | 2015-07-04 07:43 | -0.0373 | 680.3187 | 680.2815 | 23.8959 | 23.4046 | 23.19 | 50.1935
04.07.15 07:48:40 | 2015-07-04 07:49 | -0.0559 | 679.6047 | 679.5488 | 23.8852 | 23.4051 | 23.18 | 50.2108
04.07.15 07:53:57 | 2015-07-04 07:54 | -0.0683 | 679.6854 | 679.6171 | 23.8798 | 23.4151 | 23.19 | 50.3442
04.07.15 07:59:13 | 2015-07-04 07:59 | -0.0497 | 680.8713 | 680.8216 | 23.8668 | 23.4082 | 23.19 | 50.4346
04.07.15 08:04:29 | 2015-07-04 08:04 | -0.031 | 679.4743 | 679.4433 | 23.9155 | 23.4694 | 23.2 | 50.6283
04.07.15 08:09:45 | 2015-07-04 08:10 | -0.0373 | 678.8534 | 678.8162 | 23.8476 | 23.4071 | 23.21 | 50.822
04.07.15 08:15:02 | 2015-07-04 08:15 | -0.031 | 679.1204 | 679.0894 | 23.8341 | 23.4029 | 23.22 | 50.9254
04.07.15 08:20:18 | 2015-07-04 08:20 | -0.0124 | 678.3319 | 678.3195 | 23.886 | 23.4026 | 23.24 | 51.1322
04.07.15 08:25:34 | 2015-07-04 08:26 | -0.031 | 678.3195 | 678.2884 | 23.8739 | 23.4011 | 23.25 | 51.356
04.07.15 08:30:50 | 2015-07-04 08:31 | -0.0186 | 678.2822 | 678.2636 | 23.8665 | 23.4546 | 23.25 | 51.2958
04.07.15 08:36:06 | 2015-07-04 08:36 | -0.0248 | 679.6047 | 679.5799 | 23.8602 | 23.3834 | 23.27 | 51.5027
04.07.15 08:41:23 | 2015-07-04 08:41 | -0.0124 | 680.1573 | 680.1449 | 23.8543 | 23.3777 | 23.27 | 51.5328
04.07.15 08:46:39 | 2015-07-04 08:47 | -0.0435 | 676.9846 | 676.9411 | 23.8453 | 23.4388 | 23.29 | 51.6796
04.07.15 08:51:55 | 2015-07-04 08:52 | -0.0683 | 678.1456 | 678.0773 | 23.8328 | 23.4334 | 23.29 | 51.6796
04.07.15 08:57:11 | 2015-07-04 08:57 | -0.031 | 677.0281 | 676.997 | 23.8249 | 23.4316 | 23.3 | 51.7229
04.07.15 09:02:28 | 2015-07-04 09:02 | -0.031 | 676.966 | 676.9349 | 23.8208 | 23.4277 | 23.31 | 51.9468
04.07.15 09:07:44 | 2015-07-04 09:08 | -0.031 | 675.7863 | 675.7552 | 23.8128 | 23.4289 | 23.32 | 52.0504
04.07.15 09:13:00 | 2015-07-04 09:13 | -0.0373 | 676.134 | 676.0967 | 23.8672 | 23.4197 | 23.33 | 52.0637
04.07.15 09:18:16 | 2015-07-04 09:18 | -0.0186 | 675.8173 | 675.7987 | 23.8591 | 23.4815 | 23.34 | 52.047
04.07.15 09:23:32 | 2015-07-04 09:24 | -0.0373 | 675.749 | 675.7118 | 23.8526 | 23.41 | 23.36 | 52.194
04.07.15 09:28:49 | 2015-07-04 09:29 | -0.0497 | 675.7366 | 675.6869 | 23.8436 | 23.4733 | 23.38 | 52.1906
04.07.15 09:34:05 | 2015-07-04 09:34 | -0.0248 | 677.0156 | 676.9908 | 23.835 | 23.4757 | 23.38 | 52.1304
04.07.15 09:39:21 | 2015-07-04 09:39 | -0.031 | 677.0715 | 677.0405 | 23.8208 | 23.4693 | 23.41 | 52.291
04.07.15 09:44:37 | 2015-07-04 09:45 | 0 | 676.0967 | 676.0967 | 23.8131 | 23.5284 | 23.42 | 52.4249
04.07.15 09:49:54 | 2015-07-04 09:50 | 0.0124 | 676.7735 | 676.7859 | 23.8689 | 23.4685 | 23.44 | 52.4818
04.07.15 09:55:10 | 2015-07-04 09:55 | -0.0186 | 678.3567 | 678.3381 | 23.8626 | 23.5247 | 23.46 | 52.5086
04.07.15 10:00:26 | 2015-07-04 10:00 | -0.0435 | 675.2461 | 675.2027 | 23.8537 | 23.5218 | 23.48 | 52.6259
04.07.15 10:05:42 | 2015-07-04 10:06 | 0 | 675.8049 | 675.8049 | 23.916 | 23.584 | 23.5 | 52.5924
04.07.15 10:10:59 | 2015-07-04 10:11 | -0.0124 | 675.6621 | 675.6497 | 23.9057 | 23.5757 | 23.52 | 52.6797
04.07.15 10:16:15 | 2015-07-04 10:16 | 0 | 674.4203 | 674.4203 | 23.8915 | 23.5749 | 23.54 | 52.6763
04.07.15 10:21:31 | 2015-07-04 10:22 | 0.0062 | 674.5445 | 674.5507 | 23.8781 | 23.5672 | 23.56 | 52.7031
04.07.15 10:26:47 | 2015-07-04 10:27 | -0.0124 | 674.3458 | 674.3334 | 23.8692 | 23.5709 | 23.59 | 52.8039
04.07.15 10:32:04 | 2015-07-04 10:32 | -0.0062 | 673.6132 | 673.607 | 23.9209 | 23.623 | 23.61 | 52.9518
04.07.15 10:37:20 | 2015-07-04 10:37 | -0.0186 | 674.5073 | 674.4886 | 23.9101 | 23.6095 | 23.63 | 52.8577
04.07.15 10:42:36 | 2015-07-04 10:43 | -0.0248 | 673.1972 | 673.1724 | 23.9024 | 23.5879 | 23.62 | 52.5716
04.07.15 10:47:52 | 2015-07-04 10:48 | -0.0435 | 673.0234 | 672.9799 | 23.8997 | 23.5999 | 23.62 | 52.6019
04.07.15 10:53:08 | 2015-07-04 10:53 | -0.0062 | 674.5011 | 674.4949 | 23.8937 | 23.6092 | 23.63 | 52.8577
04.07.15 10:58:25 | 2015-07-04 10:58 | -0.0124 | 673.2034 | 673.191 | 23.9429 | 23.6832 | 23.65 | 52.8845
04.07.15 11:03:41 | 2015-07-04 11:04 | -0.0497 | 673.2345 | 673.1848 | 23.9307 | 23.6833 | 23.68 | 53.0461
04.07.15 11:08:57 | 2015-07-04 11:09 | -0.0248 | 674.5507 | 674.5259 | 23.9177 | 23.6792 | 23.72 | 53.191
04.07.15 11:14:13 | 2015-07-04 11:14 | -0.0062 | 673.2407 | 673.2345 | 23.9696 | 23.6662 | 23.74 | 53.1573
04.07.15 11:19:30 | 2015-07-04 11:20 | 0.0062 | 673.7063 | 673.7125 | 23.9596 | 23.7262 | 23.78 | 53.3327
04.07.15 11:24:46 | 2015-07-04 11:25 | 0.0186 | 674.2279 | 674.2465 | 23.9464 | 23.7226 | 23.8 | 53.4813
04.07.15 11:30:02 | 2015-07-04 11:30 | 0 | 673.16 | 673.16 | 24.0005 | 23.7163 | 23.83 | 53.4002
04.07.15 11:35:18 | 2015-07-04 11:35 | 0.0186 | 674.4762 | 674.4949 | 23.992 | 23.7716 | 23.85 | 53.4881
04.07.15 11:40:35 | 2015-07-04 11:41 | -0.0248 | 671.8871 | 671.8623 | 23.9825 | 23.7654 | 23.88 | 53.5896
04.07.15 11:45:51 | 2015-07-04 11:46 | 0.0248 | 671.8747 | 671.8996 | 24.0372 | 23.7634 | 23.91 | 53.5693
04.07.15 11:51:07 | 2015-07-04 11:51 | 0.031 | 673.1724 | 673.2034 | 24.0283 | 23.8243 | 23.93 | 53.6573
04.07.15 11:56:23 | 2015-07-04 11:56 | 0.0373 | 674.5383 | 674.5756 | 24.0172 | 23.8135 | 23.97 | 53.8335
04.07.15 12:01:39 | 2015-07-04 12:02 | 0 | 674.5569 | 674.5569 | 24.0717 | 23.8101 | 24 | 53.8742
04.07.15 12:06:56 | 2015-07-04 12:07 | 0.0248 | 671.8002 | 671.8251 | 24.067 | 23.8074 | 24.04 | 53.9285
04.07.15 12:12:12 | 2015-07-04 12:12 | 0.0124 | 674.5569 | 674.5694 | 24.0585 | 23.8662 | 24.05 | 54.0032
04.07.15 12:17:28 | 2015-07-04 12:17 | -0.031 | 673.3214 | 673.2903 | 24.1138 | 23.8614 | 24.08 | 54.0745
04.07.15 12:22:44 | 2015-07-04 12:23 | 0.031 | 673.3028 | 673.3338 | 24.1042 | 23.9197 | 24.11 | 54.2071
04.07.15 12:28:01 | 2015-07-04 12:28 | 0.0062 | 673.3524 | 673.3586 | 24.0923 | 23.9113 | 24.14 | 54.3398
04.07.15 12:33:17 | 2015-07-04 12:33 | 0.0062 | 674.3024 | 674.3086 | 24.1475 | 23.97 | 24.16 | 54.3977
04.07.15 12:38:33 | 2015-07-04 12:39 | 0.0062 | 673.3276 | 673.3338 | 24.1419 | 23.9636 | 24.19 | 54.5
04.07.15 12:43:49 | 2015-07-04 12:44 | 0.0248 | 673.34 | 673.3648 | 24.1323 | 24.0241 | 24.22 | 54.6023
04.07.15 12:49:06 | 2015-07-04 12:49 | 0.0186 | 673.2903 | 673.309 | 24.1882 | 24.0239 | 24.25 | 54.6433
04.07.15 12:54:22 | 2015-07-04 12:54 | -0.0186 | 674.0168 | 673.9981 | 24.1806 | 24.012 | 24.27 | 54.7628
04.07.15 12:59:38 | 2015-07-04 13:00 | 0.031 | 673.3276 | 673.3586 | 24.235 | 24.071 | 24.31 | 54.8791
04.07.15 13:04:54 | 2015-07-04 13:05 | -0.0186 | 673.3462 | 673.3276 | 24.2284 | 24.0647 | 24.33 | 54.968
04.07.15 13:10:11 | 2015-07-04 13:10 | -0.0062 | 673.4207 | 673.4145 | 24.2232 | 24.0557 | 24.36 | 55.1014
04.07.15 13:15:27 | 2015-07-04 13:15 | 0.0248 | 673.4704 | 673.4952 | 24.2791 | 24.1134 | 24.39 | 55.1427
04.07.15 13:20:43 | 2015-07-04 13:21 | 0.0124 | 673.2966 | 673.309 | 24.2727 | 24.1112 | 24.41 | 55.3241
04.07.15 13:25:59 | 2015-07-04 13:26 | 0.0124 | 672.9054 | 672.9178 | 24.3336 | 24.1074 | 24.44 | 55.3039
04.07.15 13:31:15 | 2015-07-04 13:31 | -0.0062 | 673.3897 | 673.3835 | 24.3325 | 24.1708 | 24.46 | 55.3931
04.07.15 13:36:32 | 2015-07-04 13:37 | -0.0124 | 673.3897 | 673.3773 | 24.3287 | 24.1701 | 24.49 | 55.4037
04.07.15 13:41:48 | 2015-07-04 13:42 | 0.0248 | 673.4145 | 673.4394 | 24.3913 | 24.2294 | 24.51 | 55.6163
04.07.15 13:47:04 | 2015-07-04 13:47 | 0 | 673.34 | 673.34 | 24.3903 | 24.2296 | 24.53 | 55.6748
04.07.15 13:52:20 | 2015-07-04 13:52 | 0.0373 | 673.4145 | 673.4518 | 24.3886 | 24.2325 | 24.56 | 55.7781
04.07.15 13:57:37 | 2015-07-04 13:58 | 0.0248 | 673.5014 | 673.5263 | 24.4492 | 24.225 | 24.59 | 55.9432
04.07.15 14:02:53 | 2015-07-04 14:03 | 0.0248 | 672.2535 | 672.2783 | 24.4485 | 24.2855 | 24.6 | 56.0806
04.07.15 14:08:09 | 2015-07-04 14:08 | 0.0062 | 673.3835 | 673.3897 | 24.4483 | 24.2812 | 24.63 | 56.1841
04.07.15 14:13:25 | 2015-07-04 14:13 | 0.0248 | 673.4145 | 673.4394 | 24.4435 | 24.277 | 24.65 | 56.212
04.07.15 14:18:41 | 2015-07-04 14:19 | 0.0248 | 674.0168 | 674.0416 | 24.5059 | 24.277 | 24.67 | 56.2399
04.07.15 14:23:58 | 2015-07-04 14:24 | 0.0124 | 673.2593 | 673.2717 | 24.5047 | 24.34 | 24.69 | 56.2678
04.07.15 14:29:14 | 2015-07-04 14:29 | 0.0435 | 673.3959 | 673.4394 | 24.5007 | 24.3398 | 24.71 | 56.2957
04.07.15 14:34:30 | 2015-07-04 14:35 | 0.0373 | 672.9426 | 672.9799 | 24.5634 | 24.3356 | 24.73 | 56.3546
04.07.15 14:39:47 | 2015-07-04 14:40 | 0.0124 | 672.0858 | 672.0982 | 24.5612 | 24.3989 | 24.75 | 56.3825
04.07.15 14:45:03 | 2015-07-04 14:45 | 0.0373 | 673.4394 | 673.4766 | 24.5586 | 24.394 | 24.77 | 56.3794
04.07.15 14:50:19 | 2015-07-04 14:50 | 0.0373 | 673.6629 | 673.7001 | 24.6171 | 24.3881 | 24.79 | 56.4693
04.07.15 14:55:35 | 2015-07-04 14:56 | 0.031 | 672.0548 | 672.0858 | 24.6177 | 24.4527 | 24.82 | 56.4802
04.07.15 15:00:51 | 2015-07-04 15:01 | 0.031 | 673.4207 | 673.4518 | 24.6149 | 24.4502 | 24.83 | 56.432
04.07.15 15:06:08 | 2015-07-04 15:06 | 0.0621 | 672.7315 | 672.7936 | 24.6735 | 24.4453 | 24.86 | 56.4428
04.07.15 15:11:24 | 2015-07-04 15:11 | 0.0497 | 673.4145 | 673.4642 | 24.6717 | 24.5069 | 24.88 | 56.5017
04.07.15 15:16:40 | 2015-07-04 15:17 | 0.0497 | 673.309 | 673.3586 | 24.6655 | 24.5055 | 24.91 | 56.4813
04.07.15 15:21:56 | 2015-07-04 15:22 | 0.0373 | 672.7936 | 672.8309 | 24.7272 | 24.5036 | 24.93 | 56.4781
04.07.15 15:27:13 | 2015-07-04 15:27 | 0.0124 | 672.7191 | 672.7315 | 24.7245 | 24.4985 | 24.95 | 56.4747
04.07.15 15:32:29 | 2015-07-04 15:32 | 0.0373 | 672.1293 | 672.1665 | 24.72 | 24.5585 | 24.98 | 56.4853
04.07.15 15:37:45 | 2015-07-04 15:38 | 0.0373 | 672.4149 | 672.4522 | 24.7812 | 24.557 | 25 | 56.5443
04.07.15 15:43:01 | 2015-07-04 15:43 | 0.0373 | 673.5077 | 673.5449 | 24.7732 | 24.6177 | 25.02 | 56.5409
04.07.15 15:48:17 | 2015-07-04 15:48 | 0.0373 | 673.5387 | 673.5759 | 24.7723 | 24.6154 | 25.05 | 56.6763
04.07.15 15:53:34 | 2015-07-04 15:54 | 0.031 | 673.4456 | 673.4766 | 24.7696 | 24.6145 | 25.07 | 56.7041
04.07.15 15:58:50 | 2015-07-04 15:59 | 0.0559 | 673.4394 | 673.4952 | 24.8294 | 24.6782 | 25.1 | 56.9334
04.07.15 16:04:06 | 2015-07-04 16:04 | 0.0621 | 673.5077 | 673.5697 | 24.8269 | 24.6778 | 25.13 | 56.8815
04.07.15 16:09:22 | 2015-07-04 16:09 | 0.0497 | 673.5014 | 673.5511 | 24.8871 | 24.6755 | 25.16 | 56.9234
04.07.15 16:14:39 | 2015-07-04 16:15 | 0.0683 | 673.5449 | 673.6132 | 24.8861 | 24.7356 | 25.18 | 57.1391
04.07.15 16:19:55 | 2015-07-04 16:20 | 0.0993 | 674.4079 | 674.5073 | 24.8847 | 24.7329 | 25.21 | 57.1811
04.07.15 16:25:11 | 2015-07-04 16:25 | 0.1055 | 673.4704 | 673.5759 | 24.9433 | 24.7321 | 25.22 | 57.1324
04.07.15 16:30:27 | 2015-07-04 16:30 | 0.0497 | 674.2775 | 674.3272 | 24.9416 | 24.7918 | 25.25 | 57.2685
04.07.15 16:35:44 | 2015-07-04 16:36 | 0.1055 | 673.5325 | 673.638 | 24.9432 | 24.7896 | 25.27 | 57.2965
04.07.15 16:41:00 | 2015-07-04 16:41 | 0.0993 | 673.5077 | 673.607 | 25.0063 | 24.7899 | 25.29 | 57.1989
04.07.15 16:46:16 | 2015-07-04 16:46 | 0.0559 | 673.5014 | 673.5573 | 25.0076 | 24.7866 | 25.32 | 57.2094
04.07.15 16:51:32 | 2015-07-04 16:52 | 0.0869 | 674.1347 | 674.2217 | 25.0094 | 24.8479 | 25.34 | 57.2373
04.07.15 16:56:48 | 2015-07-04 16:57 | 0.0435 | 673.5449 | 673.5884 | 25.0726 | 24.8469 | 25.36 | 57.2653
04.07.15 17:02:05 | 2015-07-04 17:02 | 0.0869 | 673.7436 | 673.8305 | 25.0759 | 24.846 | 25.37 | 57.2792
04.07.15 17:07:21 | 2015-07-04 17:07 | 0.0621 | 673.5077 | 673.5697 | 25.0744 | 24.8464 | 25.39 | 57.2757
04.07.15 17:12:37 | 2015-07-04 17:13 | 0.0559 | 673.5884 | 673.6442 | 25.0767 | 24.9093 | 25.41 | 57.2721
04.07.15 17:17:53 | 2015-07-04 17:18 | 0.0931 | 673.5884 | 673.6815 | 25.0795 | 24.9091 | 25.43 | 57.3
04.07.15 17:23:10 | 2015-07-04 17:23 | 0.0621 | 673.6194 | 673.6815 | 25.1469 | 24.9094 | 25.44 | 57.3454
04.07.15 17:28:26 | 2015-07-04 17:28 | 0.031 | 673.8429 | 673.874 | 25.1475 | 24.9089 | 25.46 | 57.3418
04.07.15 17:33:42 | 2015-07-04 17:34 | 0.0559 | 674.2589 | 674.3148 | 25.1517 | 24.9714 | 25.47 | 57.3242
04.07.15 17:38:58 | 2015-07-04 17:39 | 0.0559 | 673.7498 | 673.8057 | 25.1551 | 24.9695 | 25.48 | 57.275
04.07.15 17:44:15 | 2015-07-04 17:44 | 0.0807 | 674.023 | 674.1037 | 25.1556 | 24.9695 | 25.5 | 57.2397
04.07.15 17:49:31 | 2015-07-04 17:50 | 0.0993 | 674.2279 | 674.3272 | 25.2217 | 24.9667 | 25.51 | 57.1588
04.07.15 17:54:47 | 2015-07-04 17:55 | 0.0993 | 673.9236 | 674.023 | 25.224 | 24.9661 | 25.51 | 57.0007
04.07.15 18:00:03 | 2015-07-04 18:00 | 0.0931 | 674.3396 | 674.4328 | 25.2298 | 24.9638 | 25.52 | 56.9513
04.07.15 18:05:20 | 2015-07-04 18:05 | 0.0931 | 674.1099 | 674.203 | 25.2339 | 24.9663 | 25.53 | 56.9334
04.07.15 18:10:36 | 2015-07-04 18:11 | 0.0745 | 674.1906 | 674.2651 | 25.2392 | 25.0321 | 25.53 | 56.8385
04.07.15 18:15:52 | 2015-07-04 18:16 | 0.0869 | 674.47 | 674.5569 | 25.2466 | 25.0287 | 25.53 | 56.8385
04.07.15 18:21:08 | 2015-07-04 18:21 | 0.0683 | 674.8425 | 674.9108 | 25.3152 | 25.0343 | 25.54 | 56.8523
04.07.15 18:26:24 | 2015-07-04 18:26 | 0.0559 | 674.8363 | 674.8922 | 25.2594 | 24.9757 | 25.55 | 56.8661
04.07.15 18:31:41 | 2015-07-04 18:32 | 0.031 | 674.9046 | 674.9357 | 25.2639 | 25.0416 | 25.55 | 56.8344
04.07.15 18:36:57 | 2015-07-04 18:37 | 0.0745 | 674.6252 | 674.6997 | 25.3338 | 25.0423 | 25.55 | 56.8027
04.07.15 18:42:13 | 2015-07-04 18:42 | 0.0745 | 674.8736 | 674.9481 | 25.3427 | 25.0445 | 25.55 | 56.8027
04.07.15 18:47:29 | 2015-07-04 18:47 | 0.0683 | 674.9108 | 674.9791 | 25.3497 | 25.0465 | 25.54 | 56.7572
04.07.15 18:52:46 | 2015-07-04 18:53 | 0.0807 | 674.8239 | 674.9046 | 25.2928 | 25.0499 | 25.54 | 56.7256
04.07.15 18:58:02 | 2015-07-04 18:58 | 0.0993 | 674.6811 | 674.7805 | 25.3618 | 25.0466 | 25.54 | 56.7256
04.07.15 19:03:18 | 2015-07-04 19:03 | 0.0931 | 674.2713 | 674.3645 | 25.3704 | 25.0531 | 25.53 | 56.7118
04.07.15 19:08:34 | 2015-07-04 19:09 | 0.1055 | 674.3893 | 674.4949 | 25.3771 | 25.0593 | 25.52 | 56.6347
04.07.15 19:13:51 | 2015-07-04 19:14 | 0.0993 | 674.8363 | 674.9357 | 25.32 | 25.058 | 25.52 | 56.603
04.07.15 19:19:07 | 2015-07-04 19:19 | 0.118 | 674.886 | 675.004 | 25.389 | 25.059 | 25.51 | 56.5259
04.07.15 19:24:23 | 2015-07-04 19:24 | 0.031 | 674.7246 | 674.7556 | 25.3335 | 25.0634 | 25.5 | 56.4489
04.07.15 19:29:39 | 2015-07-04 19:30 | 0.1801 | 674.855 | 675.035 | 25.3361 | 25.0655 | 25.5 | 56.3855
04.07.15 19:34:56 | 2015-07-04 19:35 | 0.0248 | 674.855 | 674.8798 | 25.3448 | 25.066 | 25.49 | 56.3085
04.07.15 19:40:12 | 2015-07-04 19:40 | 0.0497 | 674.8612 | 674.9108 | 25.4111 | 25.0661 | 25.48 | 56.2315
04.07.15 19:45:28 | 2015-07-04 19:45 | 0.0745 | 674.3893 | 674.4638 | 25.3543 | 25.0713 | 25.47 | 56.2178
04.07.15 19:50:44 | 2015-07-04 19:51 | 0.1055 | 673.6753 | 673.7808 | 25.3599 | 25.0724 | 25.46 | 56.0775
04.07.15 19:56:00 | 2015-07-04 19:56 | 0.0683 | 674.0851 | 674.1534 | 25.3644 | 25.0763 | 25.45 | 55.8738
04.07.15 20:01:17 | 2015-07-04 20:01 | 0.0683 | 673.607 | 673.6753 | 25.3672 | 25.0772 | 25.44 | 55.7969
04.07.15 20:06:33 | 2015-07-04 20:07 | 0.0559 | 674.1968 | 674.2527 | 25.374 | 25.0786 | 25.43 | 55.6566
04.07.15 20:11:49 | 2015-07-04 20:12 | 0.0621 | 673.6008 | 673.6629 | 25.3751 | 25.0178 | 25.42 | 55.5163
04.07.15 20:17:05 | 2015-07-04 20:17 | 0.0435 | 673.5759 | 673.6194 | 25.3792 | 25.0211 | 25.42 | 55.5797
04.07.15 20:22:22 | 2015-07-04 20:22 | 0.0435 | 673.5759 | 673.6194 | 25.3814 | 25.0234 | 25.4 | 55.4893
04.07.15 20:27:38 | 2015-07-04 20:28 | 0.0559 | 673.5884 | 673.6442 | 25.3846 | 25.0887 | 25.38 | 55.399
04.07.15 20:32:54 | 2015-07-04 20:33 | 0.0559 | 673.5263 | 673.5822 | 25.3265 | 25.0295 | 25.37 | 55.3855
04.07.15 20:38:10 | 2015-07-04 20:38 | 0.0807 | 673.6194 | 673.7001 | 25.3905 | 25.0302 | 25.35 | 55.2953
04.07.15 20:43:27 | 2015-07-04 20:43 | 0.0497 | 673.6008 | 673.6505 | 25.3309 | 25.0351 | 25.34 | 55.2818
04.07.15 20:48:43 | 2015-07-04 20:49 | 0.0435 | 673.5511 | 673.5946 | 25.3335 | 25.0389 | 25.32 | 55.2865
04.07.15 20:53:59 | 2015-07-04 20:54 | 0.0683 | 673.5635 | 673.6318 | 25.3394 | 25.0401 | 25.31 | 55.3046
04.07.15 20:59:15 | 2015-07-04 20:59 | 0.0621 | 673.5201 | 673.5822 | 25.3438 | 24.9875 | 25.29 | 55.3408
04.07.15 21:04:32 | 2015-07-04 21:05 | 0.0807 | 673.5325 | 673.6132 | 25.3477 | 24.9842 | 25.27 | 55.3454
04.07.15 21:09:48 | 2015-07-04 21:10 | -0.031 | 673.5449 | 673.5139 | 25.2863 | 24.9861 | 25.25 | 55.413
04.07.15 21:15:04 | 2015-07-04 21:15 | 0.0373 | 673.5263 | 673.5635 | 25.2892 | 24.9239 | 25.23 | 55.386
04.07.15 21:20:20 | 2015-07-04 21:20 | 0.0807 | 673.5263 | 673.607 | 25.294 | 24.9275 | 25.21 | 55.8312
04.07.15 21:25:36 | 2015-07-04 21:26 | 0.0373 | 673.4766 | 673.5139 | 25.2974 | 24.9288 | 25.18 | 55.5701
04.07.15 21:30:53 | 2015-07-04 21:31 | 0.0186 | 673.4518 | 673.4704 | 25.241 | 24.9302 | 25.17 | 55.6194
04.07.15 21:36:09 | 2015-07-04 21:36 | 0.0497 | 673.458 | 673.5077 | 25.2477 | 24.9366 | 25.14 | 55.9554
04.07.15 21:41:25 | 2015-07-04 21:41 | 0.0435 | 673.5449 | 673.5884 | 25.2572 | 24.942 | 25.12 | 55.8339
04.07.15 21:46:41 | 2015-07-04 21:47 | 0.0373 | 673.5014 | 673.5387 | 25.2591 | 24.9457 | 25.11 | 55.6005
04.07.15 21:51:58 | 2015-07-04 21:52 | 0.0373 | 673.4766 | 673.5139 | 25.2629 | 24.8886 | 25.08 | 55.6224
04.07.15 21:57:14 | 2015-07-04 21:57 | 0.031 | 673.489 | 673.5201 | 25.2071 | 24.8847 | 25.05 | 55.6754
04.07.15 22:02:30 | 2015-07-04 22:03 | 0.0186 | 672.8744 | 672.893 | 25.2063 | 24.8846 | 25.03 | 55.4915
04.07.15 22:07:46 | 2015-07-04 22:08 | 0.0497 | 672.4956 | 672.5453 | 25.21 | 24.8851 | 25.01 | 55.4955
04.07.15 22:13:03 | 2015-07-04 22:13 | 0.0373 | 673.4704 | 673.5077 | 25.2102 | 24.824 | 24.99 | 55.2805
04.07.15 22:18:19 | 2015-07-04 22:18 | 0.031 | 673.4828 | 673.5139 | 25.2112 | 24.8224 | 24.97 | 55.2846
04.07.15 22:23:35 | 2015-07-04 22:24 | 0.0373 | 673.4704 | 673.5077 | 25.1479 | 24.8238 | 24.95 | 55.2261
04.07.15 22:28:51 | 2015-07-04 22:29 | 0.0248 | 673.4083 | 673.4331 | 25.1502 | 24.8277 | 24.93 | 54.98
04.07.15 22:34:07 | 2015-07-04 22:34 | 0.031 | 672.3839 | 672.4149 | 25.1511 | 24.8247 | 24.91 | 54.7653
04.07.15 22:39:24 | 2015-07-04 22:39 | 0.0124 | 673.3586 | 673.3711 | 25.1527 | 24.8289 | 24.89 | 54.707
04.07.15 22:44:40 | 2015-07-04 22:45 | 0.0124 | 673.4642 | 673.4766 | 25.0924 | 24.769 | 24.88 | 54.7561
04.07.15 22:49:56 | 2015-07-04 22:50 | 0 | 673.4828 | 673.4828 | 25.0918 | 24.7678 | 24.86 | 54.3852
04.07.15 22:55:12 | 2015-07-04 22:55 | 0.0186 | 673.4207 | 673.4394 | 25.0282 | 24.7671 | 24.84 | 54.4209
04.07.15 23:00:29 | 2015-07-04 23:00 | 0.0373 | 672.6508 | 672.6881 | 25.0927 | 24.7035 | 24.82 | 54.3941
04.07.15 23:05:45 | 2015-07-04 23:06 | 0.0186 | 673.4269 | 673.4456 | 25.0278 | 24.7126 | 24.81 | 54.0369
04.07.15 23:11:01 | 2015-07-04 23:11 | 0.0373 | 673.4207 | 673.458 | 25.032 | 24.714 | 24.79 | 53.8539
04.07.15 23:16:17 | 2015-07-04 23:16 | 0.0124 | 673.3959 | 673.4083 | 25.0331 | 24.7203 | 24.77 | 53.7023
04.07.15 23:21:34 | 2015-07-04 23:22 | 0.0373 | 672.6136 | 672.6508 | 25.03 | 24.6505 | 24.75 | 53.582
04.07.15 23:26:50 | 2015-07-04 23:27 | 0.0062 | 672.6322 | 672.6384 | 24.9664 | 24.6586 | 24.74 | 54.0996
04.07.15 23:32:06 | 2015-07-04 23:32 | 0.0248 | 673.222 | 673.2469 | 24.9703 | 24.6606 | 24.72 | 53.5735
04.07.15 23:37:22 | 2015-07-04 23:37 | 0.031 | 673.3835 | 673.4145 | 24.9683 | 24.594 | 24.69 | 53.8457
04.07.15 23:42:38 | 2015-07-04 23:43 | 0.0248 | 673.2158 | 673.2407 | 24.9688 | 24.5981 | 24.67 | 53.6008
04.07.15 23:47:55 | 2015-07-04 23:48 | 0.0062 | 672.6881 | 672.6943 | 24.9047 | 24.6036 | 24.65 | 53.5743
04.07.15 23:53:11 | 2015-07-04 23:53 | 0.0373 | 673.0606 | 673.0979 | 24.9064 | 24.6106 | 24.64 | 53.374
04.07.15 23:58:27 | 2015-07-04 23:58 | 0.0621 | 673.4083 | 673.4704 | 24.9094 | 24.5502 | 24.61 | 53.6769
05.07.15 00:03:43 | 2015-07-05 00:04 | 0.0124 | 673.3524 | 673.3648 | 24.8504 | 24.5481 | 24.59 | 53.4325
05.07.15 00:09:00 | 2015-07-05 00:09 | 0.0062 | 673.3773 | 673.3835 | 24.8568 | 24.5643 | 24.57 | 53.5615
05.07.15 00:14:16 | 2015-07-05 00:14 | 0.0124 | 673.34 | 673.3524 | 24.8516 | 24.5651 | 24.55 | 53.4416
05.07.15 00:19:32 | 2015-07-05 00:20 | 0.0435 | 673.3897 | 673.4331 | 24.8543 | 24.502 | 24.53 | 53.3529
05.07.15 00:24:48 | 2015-07-05 00:25 | 0.0248 | 673.3897 | 673.4145 | 24.7918 | 24.5023 | 24.51 | 53.3264
05.07.15 00:30:05 | 2015-07-05 00:30 | 0.0621 | 673.3586 | 673.4207 | 24.7931 | 24.5079 | 24.49 | 53.0825
05.07.15 00:35:21 | 2015-07-05 00:35 | 0.0186 | 673.34 | 673.3586 | 24.7906 | 24.4552 | 24.47 | 53.0561
05.07.15 00:40:37 | 2015-07-05 00:41 | 0.031 | 673.4269 | 673.458 | 24.7244 | 24.4518 | 24.45 | 53.34
05.07.15 00:45:53 | 2015-07-05 00:46 | -0.0062 | 673.3959 | 673.3897 | 24.7228 | 24.4557 | 24.42 | 53.1762
05.07.15 00:51:10 | 2015-07-05 00:51 | 0.0435 | 673.3524 | 673.3959 | 24.7236 | 24.4597 | 24.41 | 53.1629
05.07.15 00:56:26 | 2015-07-05 00:56 | 0.031 | 673.3648 | 673.3959 | 24.6665 | 24.459 | 24.4 | 52.9018
05.07.15 01:01:42 | 2015-07-05 01:02 | 0.0621 | 673.34 | 673.4021 | 24.669 | 24.4094 | 24.37 | 52.9552
05.07.15 01:06:58 | 2015-07-05 01:07 | 0.0435 | 673.309 | 673.3524 | 24.668 | 24.3353 | 24.36 | 52.7871
05.07.15 01:12:14 | 2015-07-05 01:12 | 0.0062 | 673.4207 | 673.4269 | 24.6035 | 24.3493 | 24.34 | 52.6988
05.07.15 01:17:31 | 2015-07-05 01:18 | 0.031 | 673.3276 | 673.3586 | 24.6049 | 24.3427 | 24.32 | 52.7344
05.07.15 01:22:47 | 2015-07-05 01:23 | 0.0621 | 673.3214 | 673.3835 | 24.6051 | 24.3479 | 24.3 | 52.6772
05.07.15 01:28:03 | 2015-07-05 01:28 | 0.0186 | 673.34 | 673.3586 | 24.6076 | 24.3439 | 24.29 | 52.5403
05.07.15 01:33:19 | 2015-07-05 01:33 | 0.0186 | 673.3959 | 673.4145 | 24.546 | 24.2879 | 24.27 | 52.6686
05.07.15 01:38:36 | 2015-07-05 01:39 | 0.0248 | 673.5077 | 673.5325 | 24.5453 | 24.2932 | 24.24 | 52.4438
05.07.15 01:43:52 | 2015-07-05 01:44 | 0.0497 | 673.3028 | 673.3524 | 24.5498 | 24.3008 | 24.23 | 52.5542
05.07.15 01:49:08 | 2015-07-05 01:49 | 0.0124 | 673.3462 | 673.3586 | 24.4845 | 24.2475 | 24.21 | 52.3427
05.07.15 01:54:24 | 2015-07-05 01:54 | 0.0497 | 673.3028 | 673.3524 | 24.542 | 24.2391 | 24.2 | 52.3605
05.07.15 01:59:41 | 2015-07-05 02:00 | 0.0124 | 673.3276 | 673.34 | 24.4718 | 24.2412 | 24.16 | 52.3389
05.07.15 02:04:57 | 2015-07-05 02:05 | -0.0186 | 673.34 | 673.3214 | 24.4734 | 24.2316 | 24.14 | 52.3743
05.07.15 02:10:13 | 2015-07-05 02:10 | -0.0186 | 673.4518 | 673.4331 | 24.4771 | 24.1806 | 24.13 | 52.2379
05.07.15 02:15:29 | 2015-07-05 02:15 | -0.0248 | 674.1968 | 674.172 | 24.4104 | 24.1879 | 24.11 | 52.1809
05.07.15 02:20:45 | 2015-07-05 02:21 | 0.0186 | 673.2841 | 673.3028 | 24.4124 | 24.1869 | 24.09 | 52.1547
05.07.15 02:26:02 | 2015-07-05 02:26 | 0.0186 | 673.3338 | 673.3524 | 24.419 | 24.1963 | 24.08 | 51.9569
05.07.15 02:31:18 | 2015-07-05 02:31 | -0.0559 | 673.9609 | 673.905 | 24.3566 | 24.1405 | 24.05 | 52.01
05.07.15 02:36:34 | 2015-07-05 02:37 | 0.0124 | 673.7746 | 673.787 | 24.3526 | 24.1503 | 24.04 | 51.8124
05.07.15 02:41:50 | 2015-07-05 02:42 | -0.0248 | 673.6939 | 673.6691 | 24.3565 | 24.1495 | 24.02 | 51.9708
05.07.15 02:47:07 | 2015-07-05 02:47 | 0 | 673.3462 | 673.3462 | 24.3607 | 24.0859 | 24.01 | 51.7425
05.07.15 02:52:23 | 2015-07-05 02:52 | 0.0124 | 673.2903 | 673.3028 | 24.2947 | 24.0855 | 23.99 | 51.778
05.07.15 02:57:39 | 2015-07-05 02:58 | -0.031 | 673.5573 | 673.5263 | 24.2936 | 24.0855 | 23.97 | 51.7827
05.07.15 03:02:55 | 2015-07-05 03:03 | -0.0186 | 673.9236 | 673.905 | 24.2962 | 24.0937 | 23.95 | 51.6338
05.07.15 03:08:12 | 2015-07-05 03:08 | 0.0186 | 673.3338 | 673.3524 | 24.2342 | 24.0425 | 23.94 | 51.5593
05.07.15 03:13:28 | 2015-07-05 03:13 | 0.0621 | 673.8367 | 673.8988 | 24.2391 | 24.0223 | 23.91 | 51.6738
05.07.15 03:18:44 | 2015-07-05 03:19 | 0.0186 | 673.34 | 673.3586 | 24.2376 | 24.0248 | 23.9 | 51.6301
05.07.15 03:24:00 | 2015-07-05 03:24 | 0.0062 | 673.3152 | 673.3214 | 24.2373 | 23.9796 | 23.88 | 51.4201
05.07.15 03:29:16 | 2015-07-05 03:29 | 0.0186 | 673.3897 | 673.4083 | 24.1762 | 23.9625 | 23.86 | 51.4861
05.07.15 03:34:33 | 2015-07-05 03:35 | -0.0559 | 674.5135 | 674.4576 | 24.1793 | 23.9754 | 23.84 | 51.3988
05.07.15 03:39:49 | 2015-07-05 03:40 | -0.0186 | 674.47 | 674.4514 | 24.1775 | 23.9117 | 23.82 | 51.4953
05.07.15 03:45:05 | 2015-07-05 03:45 | -0.0124 | 673.638 | 673.6256 | 24.1796 | 23.9263 | 23.81 | 51.5129
05.07.15 03:50:21 | 2015-07-05 03:50 | -0.0062 | 673.1848 | 673.1786 | 24.1185 | 23.9238 | 23.8 | 51.3775
05.07.15 03:55:38 | 2015-07-05 03:56 | -0.0186 | 673.2407 | 673.222 | 24.1194 | 23.9203 | 23.78 | 51.3515
05.07.15 04:00:54 | 2015-07-05 04:01 | 0.0124 | 673.7125 | 673.725 | 24.0609 | 23.8645 | 23.76 | 51.295
05.07.15 04:06:10 | 2015-07-05 04:06 | 0.0186 | 674.4203 | 674.439 | 24.0637 | 23.8397 | 23.75 | 51.2209
05.07.15 04:11:26 | 2015-07-05 04:11 | -0.0124 | 673.9174 | 673.905 | 24.0665 | 23.8564 | 23.72 | 51.2431
05.07.15 04:16:43 | 2015-07-05 04:17 | 0.0248 | 673.2717 | 673.2966 | 24.0687 | 23.8634 | 23.71 | 51.0774
05.07.15 04:21:59 | 2015-07-05 04:22 | -0.0062 | 674.4266 | 674.4203 | 24.0724 | 23.7966 | 23.7 | 51.1561
05.07.15 04:27:15 | 2015-07-05 04:27 | -0.0621 | 673.8926 | 673.8305 | 24.0104 | 23.7872 | 23.69 | 51.1431
05.07.15 04:32:31 | 2015-07-05 04:33 | -0.0248 | 674.4576 | 674.4328 | 24.0108 | 23.807 | 23.66 | 51.1042
05.07.15 04:37:48 | 2015-07-05 04:38 | 0.0435 | 674.5197 | 674.5631 | 24.0128 | 23.7326 | 23.65 | 50.9998
05.07.15 04:43:04 | 2015-07-05 04:43 | -0.0248 | 674.4328 | 674.4079 | 23.9474 | 23.7499 | 23.63 | 51.0044
05.07.15 04:48:20 | 2015-07-05 04:48 | 0.0062 | 673.8491 | 673.8553 | 23.9449 | 23.7619 | 23.61 | 50.9175
05.07.15 04:53:36 | 2015-07-05 04:54 | -0.0248 | 674.3769 | 674.352 | 23.9411 | 23.7349 | 23.59 | 50.9526
05.07.15 04:58:52 | 2015-07-05 04:59 | -0.0559 | 674.4576 | 674.4017 | 23.9425 | 23.742 | 23.58 | 50.9396
05.07.15 05:04:09 | 2015-07-05 05:04 | -0.0248 | 674.47 | 674.4452 | 23.8811 | 23.6835 | 23.56 | 50.9137
05.07.15 05:09:25 | 2015-07-05 05:09 | -0.0683 | 674.4824 | 674.4141 | 23.8762 | 23.6865 | 23.55 | 50.8704
05.07.15 05:14:41 | 2015-07-05 05:15 | -0.0621 | 674.439 | 674.3769 | 23.8798 | 23.6929 | 23.53 | 50.8141
05.07.15 05:19:57 | 2015-07-05 05:20 | -0.0062 | 674.4266 | 674.4203 | 23.8208 | 23.6991 | 23.52 | 50.7403
05.07.15 05:25:14 | 2015-07-05 05:25 | 0 | 674.4576 | 674.4576 | 23.8831 | 23.6233 | 23.51 | 50.7882
05.07.15 05:30:30 | 2015-07-05 05:31 | 0.0062 | 674.7432 | 674.7494 | 23.8131 | 23.6324 | 23.49 | 50.7927
05.07.15 05:35:46 | 2015-07-05 05:36 | 0.0373 | 674.4762 | 674.5135 | 23.8125 | 23.6284 | 23.49 | 50.7623
05.07.15 05:41:02 | 2015-07-05 05:41 | 0 | 674.3955 | 674.3955 | 23.8111 | 23.631 | 23.47 | 50.615
05.07.15 05:46:19 | 2015-07-05 05:46 | -0.0124 | 674.4824 | 674.47 | 23.7452 | 23.5741 | 23.46 | 50.6628
05.07.15 05:51:35 | 2015-07-05 05:52 | -0.0497 | 674.4328 | 674.3831 | 23.7448 | 23.5613 | 23.44 | 50.6673
05.07.15 05:56:51 | 2015-07-05 05:57 | -0.0248 | 674.4328 | 674.4079 | 23.7394 | 23.5077 | 23.43 | 50.5331
05.07.15 06:02:07 | 2015-07-05 06:02 | -0.031 | 675.5566 | 675.5255 | 23.7401 | 23.5079 | 23.41 | 50.5679
05.07.15 06:07:24 | 2015-07-05 06:07 | -0.031 | 675.749 | 675.718 | 23.7433 | 23.5222 | 23.41 | 50.5376
05.07.15 06:12:40 | 2015-07-05 06:13 | -0.0373 | 674.5259 | 674.4886 | 23.6738 | 23.5069 | 23.39 | 50.4815
05.07.15 06:17:56 | 2015-07-05 06:18 | -0.0745 | 674.5694 | 674.4949 | 23.6741 | 23.5096 | 23.37 | 50.3951
05.07.15 06:23:12 | 2015-07-05 06:23 | -0.0435 | 674.4141 | 674.3707 | 23.6741 | 23.5153 | 23.36 | 50.4428
05.07.15 06:28:28 | 2015-07-05 06:28 | -0.0683 | 674.4203 | 674.352 | 23.6691 | 23.4383 | 23.35 | 50.3997
05.07.15 06:33:45 | 2015-07-05 06:34 | -0.0373 | 675.7987 | 675.7615 | 23.6658 | 23.4971 | 23.33 | 50.3739
05.07.15 06:39:01 | 2015-07-05 06:39 | -0.031 | 674.6252 | 674.5942 | 23.6006 | 23.4474 | 23.32 | 50.3913
05.07.15 06:44:17 | 2015-07-05 06:44 | -0.0124 | 675.3517 | 675.3393 | 23.5994 | 23.4414 | 23.3 | 50.3957
05.07.15 06:49:33 | 2015-07-05 06:50 | -0.0435 | 675.7304 | 675.6869 | 23.595 | 23.4525 | 23.28 | 50.4001
05.07.15 06:54:50 | 2015-07-05 06:55 | -0.0373 | 675.5814 | 675.5441 | 23.5949 | 23.3794 | 23.26 | 50.4347
05.07.15 07:00:06 | 2015-07-05 07:00 | -0.031 | 675.7056 | 675.6745 | 23.5922 | 23.4013 | 23.25 | 50.4218
05.07.15 07:05:22 | 2015-07-05 07:05 | -0.0497 | 675.6745 | 675.6249 | 23.523 | 23.4623 | 23.24 | 50.5295
05.07.15 07:10:38 | 2015-07-05 07:11 | -0.0559 | 675.2089 | 675.153 | 23.5819 | 23.383 | 23.24 | 50.5899
05.07.15 07:15:55 | 2015-07-05 07:16 | -0.0683 | 675.6497 | 675.5814 | 23.5111 | 23.3977 | 23.23 | 50.6372
05.07.15 07:21:11 | 2015-07-05 07:21 | -0.0186 | 675.7677 | 675.749 | 23.4984 | 23.3919 | 23.22 | 50.6845
05.07.15 07:26:27 | 2015-07-05 07:26 | 0 | 675.6932 | 675.6932 | 23.4781 | 23.3977 | 23.22 | 50.805
05.07.15 07:31:43 | 2015-07-05 07:32 | -0.0559 | 675.6932 | 675.6373 | 23.5301 | 23.3745 | 23.21 | 50.8521
05.07.15 07:36:59 | 2015-07-05 07:37 | -0.0497 | 675.7056 | 675.6559 | 23.4587 | 23.3732 | 23.21 | 50.822
05.07.15 07:42:16 | 2015-07-05 07:42 | -0.0497 | 675.6869 | 675.6373 | 23.5149 | 23.3799 | 23.21 | 50.9424
05.07.15 07:47:32 | 2015-07-05 07:48 | -0.0745 | 676.5686 | 676.4941 | 23.508 | 23.3695 | 23.21 | 51.0928
05.07.15 07:52:48 | 2015-07-05 07:53 | -0.0248 | 676.314 | 676.2892 | 23.4365 | 23.376 | 23.21 | 51.0928
05.07.15 07:58:04 | 2015-07-05 07:58 | -0.0683 | 675.7366 | 675.6683 | 23.4291 | 23.3746 | 23.21 | 51.1831
05.07.15 08:03:21 | 2015-07-05 08:03 | -0.0373 | 676.0284 | 675.9912 | 23.483 | 23.3752 | 23.22 | 51.2864
05.07.15 08:08:37 | 2015-07-05 08:09 | -0.0497 | 675.8918 | 675.8422 | 23.4712 | 23.3772 | 23.23 | 51.4198
05.07.15 08:13:53 | 2015-07-05 08:14 | -0.0497 | 676.3202 | 676.2706 | 23.4639 | 23.4384 | 23.24 | 51.5533
05.07.15 08:19:09 | 2015-07-05 08:19 | -0.0497 | 676.6555 | 676.6059 | 23.4567 | 23.3728 | 23.26 | 51.7601
05.07.15 08:24:26 | 2015-07-05 08:24 | -0.0621 | 676.6307 | 676.5686 | 23.4468 | 23.3724 | 23.27 | 51.8936
05.07.15 08:29:42 | 2015-07-05 08:30 | -0.0621 | 676.4755 | 676.4134 | 23.4407 | 23.3679 | 23.28 | 52.0571
05.07.15 08:34:58 | 2015-07-05 08:35 | -0.0497 | 676.5686 | 676.5189 | 23.4314 | 23.4238 | 23.3 | 52.174
05.07.15 08:40:14 | 2015-07-05 08:40 | -0.0497 | 676.9287 | 676.879 | 23.4236 | 23.4257 | 23.32 | 52.2609
05.07.15 08:45:31 | 2015-07-05 08:46 | -0.0248 | 676.817 | 676.7921 | 23.4179 | 23.424 | 23.33 | 52.3043
05.07.15 08:50:47 | 2015-07-05 08:51 | -0.0435 | 676.7176 | 676.6741 | 23.4091 | 23.4197 | 23.35 | 52.4213
05.07.15 08:56:03 | 2015-07-05 08:56 | -0.0745 | 676.8232 | 676.7487 | 23.4655 | 23.4178 | 23.37 | 52.5083
05.07.15 09:01:19 | 2015-07-05 09:01 | -0.0869 | 677.0094 | 676.9225 | 23.4532 | 23.4743 | 23.38 | 52.4917
05.07.15 09:06:35 | 2015-07-05 09:07 | -0.0373 | 676.8852 | 676.848 | 23.442 | 23.4687 | 23.39 | 52.6555
05.07.15 09:11:52 | 2015-07-05 09:12 | -0.0745 | 677.0156 | 676.9411 | 23.4335 | 23.4577 | 23.4 | 52.7292
05.07.15 09:17:08 | 2015-07-05 09:17 | -0.0435 | 677.0467 | 677.0032 | 23.4253 | 23.4585 | 23.42 | 53.8376
05.07.15 09:22:24 | 2015-07-05 09:22 | -0.0559 | 676.9598 | 676.9039 | 23.4824 | 23.4517 | 23.44 | 52.9035
05.07.15 09:27:40 | 2015-07-05 09:28 | 0.0062 | 677.146 | 677.1522 | 23.4735 | 23.5117 | 23.45 | 53.1277
05.07.15 09:32:57 | 2015-07-05 09:33 | -0.0124 | 677.1771 | 677.1646 | 23.4744 | 23.5101 | 23.46 | 53.2316
05.07.15 09:38:13 | 2015-07-05 09:38 | -0.0497 | 677.0591 | 677.0094 | 23.4671 | 23.5096 | 23.49 | 53.1218
05.07.15 09:43:29 | 2015-07-05 09:43 | -0.0435 | 677.1274 | 677.0839 | 23.4613 | 23.5074 | 23.52 | 53.1926
05.07.15 09:48:45 | 2015-07-05 09:49 | -0.0248 | 677.0467 | 677.0218 | 23.521 | 23.5056 | 23.54 | 53.2499
05.07.15 09:54:02 | 2015-07-05 09:54 | 0 | 677.0529 | 677.0529 | 23.5145 | 23.5647 | 23.57 | 53.2
05.07.15 09:59:18 | 2015-07-05 09:59 | -0.031 | 677.1336 | 677.1026 | 23.566 | 23.6245 | 23.6 | 53.0896
05.07.15 10:04:34 | 2015-07-05 10:05 | -0.0186 | 677.1026 | 677.0839 | 23.5575 | 23.6137 | 23.62 | 53.0863
05.07.15 10:09:50 | 2015-07-05 10:10 | -0.0248 | 677.1833 | 677.1584 | 23.553 | 23.6082 | 23.66 | 53.2312
05.07.15 10:15:07 | 2015-07-05 10:15 | 0 | 677.0963 | 677.0963 | 23.6092 | 23.6641 | 23.68 | 53.2885
05.07.15 10:20:23 | 2015-07-05 10:20 | -0.0186 | 677.0715 | 677.0529 | 23.5389 | 23.5938 | 23.71 | 53.3594
05.07.15 10:25:39 | 2015-07-05 10:26 | 0 | 677.1646 | 677.1646 | 23.5949 | 23.6515 | 23.74 | 53.3697
05.07.15 10:30:55 | 2015-07-05 10:31 | -0.0186 | 677.146 | 677.1274 | 23.5912 | 23.6501 | 23.77 | 53.4406
05.07.15 10:36:12 | 2015-07-05 10:36 | -0.031 | 677.382 | 677.3509 | 23.6485 | 23.6426 | 23.79 | 53.4677
05.07.15 10:41:28 | 2015-07-05 10:41 | -0.0373 | 677.7793 | 677.7421 | 23.646 | 23.7003 | 23.83 | 53.4915
05.07.15 10:46:44 | 2015-07-05 10:47 | -0.0062 | 677.4875 | 677.4813 | 23.7055 | 23.6956 | 23.86 | 53.4712
05.07.15 10:52:00 | 2015-07-05 10:52 | -0.0993 | 677.7607 | 677.6613 | 23.6995 | 23.6918 | 23.89 | 53.4204
05.07.15 10:57:17 | 2015-07-05 10:57 | -0.0062 | 677.6427 | 677.6365 | 23.6971 | 23.7514 | 23.91 | 53.2949
05.07.15 11:02:33 | 2015-07-05 11:03 | -0.0373 | 678.276 | 678.2388 | 23.7572 | 23.7482 | 23.94 | 53.2436
05.07.15 11:07:49 | 2015-07-05 11:08 | -0.0124 | 678.1518 | 678.1394 | 23.756 | 23.8065 | 23.97 | 53.3145
05.07.15 11:13:05 | 2015-07-05 11:13 | -0.0248 | 678.2822 | 678.2574 | 23.7497 | 23.7996 | 24 | 53.3854
05.07.15 11:18:21 | 2015-07-05 11:18 | -0.031 | 677.9842 | 677.9532 | 23.8119 | 23.798 | 24.02 | 53.4122
05.07.15 11:23:38 | 2015-07-05 11:24 | -0.0062 | 678.1084 | 678.1022 | 23.8086 | 23.8584 | 24.05 | 53.3607
05.07.15 11:28:54 | 2015-07-05 11:29 | 0.0186 | 678.1332 | 678.1518 | 23.8048 | 23.8536 | 24.07 | 53.2956
05.07.15 11:34:10 | 2015-07-05 11:34 | -0.0124 | 678.3505 | 678.3381 | 23.8653 | 23.8467 | 24.1 | 53.3358
05.07.15 11:39:26 | 2015-07-05 11:39 | -0.0124 | 678.4126 | 678.4002 | 23.8602 | 23.8432 | 24.13 | 53.3146
05.07.15 11:44:43 | 2015-07-05 11:45 | 0.0248 | 678.5492 | 678.574 | 23.855 | 23.8989 | 24.16 | 53.3547
05.07.15 11:49:59 | 2015-07-05 11:50 | -0.0124 | 678.5306 | 678.5182 | 23.915 | 23.8942 | 24.19 | 53.4256
05.07.15 11:55:15 | 2015-07-05 11:55 | 0.0373 | 678.543 | 678.5803 | 23.9151 | 23.9569 | 24.22 | 53.4658
05.07.15 12:00:31 | 2015-07-05 12:01 | 0.0497 | 678.4871 | 678.5368 | 23.9073 | 23.9444 | 24.25 | 53.5983
05.07.15 12:05:47 | 2015-07-05 12:06 | 0.0186 | 678.5182 | 678.5368 | 23.9665 | 24.0037 | 24.28 | 53.6386
05.07.15 12:11:04 | 2015-07-05 12:11 | 0.031 | 678.6299 | 678.661 | 23.9606 | 23.9965 | 24.31 | 53.8021
05.07.15 12:16:20 | 2015-07-05 12:16 | 0.0062 | 678.5306 | 678.5368 | 23.9596 | 23.9928 | 24.34 | 53.7499
05.07.15 12:21:36 | 2015-07-05 12:22 | -0.0062 | 678.5803 | 678.574 | 24.0213 | 24.0565 | 24.35 | 53.9176
05.07.15 12:26:52 | 2015-07-05 12:27 | 0.0435 | 678.5678 | 678.6113 | 24.0186 | 24.0479 | 24.38 | 53.9271
05.07.15 12:32:09 | 2015-07-05 12:32 | 0.031 | 678.7665 | 678.7976 | 24.0156 | 24.0462 | 24.4 | 53.9849
05.07.15 12:37:25 | 2015-07-05 12:37 | 0.0186 | 679.6482 | 679.6668 | 24.0711 | 24.103 | 24.42 | 54.1045
05.07.15 12:42:41 | 2015-07-05 12:43 | 0.0124 | 679.4743 | 679.4867 | 24.0668 | 24.1011 | 24.45 | 54.145
05.07.15 12:47:57 | 2015-07-05 12:48 | 0.0186 | 679.8158 | 679.8344 | 24.1314 | 24.1618 | 24.48 | 54.2783
05.07.15 12:53:14 | 2015-07-05 12:53 | 0.0248 | 679.8344 | 679.8593 | 24.1268 | 24.1595 | 24.49 | 54.3227
05.07.15 12:58:30 | 2015-07-05 12:58 | 0.0124 | 679.8779 | 679.8903 | 24.1243 | 24.1574 | 24.52 | 54.3633
05.07.15 13:03:46 | 2015-07-05 13:04 | 0.0062 | 679.8469 | 679.8531 | 24.1859 | 24.2149 | 24.54 | 54.3903
05.07.15 13:09:02 | 2015-07-05 13:09 | 0.0186 | 679.9214 | 679.94 | 24.1861 | 24.2094 | 24.57 | 54.5238
05.07.15 13:14:19 | 2015-07-05 13:14 | 0.0435 | 679.9027 | 679.9462 | 24.2442 | 24.2087 | 24.59 | 54.6129
05.07.15 13:19:35 | 2015-07-05 13:20 | 0.0186 | 679.8531 | 679.8717 | 24.2496 | 24.2762 | 24.61 | 54.7951
05.07.15 13:24:51 | 2015-07-05 13:25 | 0.031 | 679.8779 | 679.9089 | 24.2504 | 24.2772 | 24.64 | 54.96
05.07.15 13:30:07 | 2015-07-05 13:30 | 0.031 | 679.9276 | 679.9586 | 24.2482 | 24.2696 | 24.66 | 55.1734
05.07.15 13:35:23 | 2015-07-05 13:35 | 0.0186 | 679.8903 | 679.9089 | 24.3129 | 24.3371 | 24.68 | 55.2007
05.07.15 13:40:40 | 2015-07-05 13:41 | -0.0186 | 679.9152 | 679.8965 | 24.3742 | 24.3341 | 24.71 | 55.397
05.07.15 13:45:56 | 2015-07-05 13:46 | 0.0124 | 679.9214 | 679.9338 | 24.3691 | 24.3286 | 24.73 | 55.4555
05.07.15 13:51:12 | 2015-07-05 13:51 | 0.0373 | 679.9276 | 679.9648 | 24.3683 | 24.3894 | 24.77 | 55.6347
05.07.15 13:56:28 | 2015-07-05 13:56 | 0.0497 | 679.971 | 680.0207 | 24.368 | 24.3863 | 24.79 | 55.6622
05.07.15 14:01:45 | 2015-07-05 14:02 | 0.0373 | 679.8717 | 679.9089 | 24.4287 | 24.4483 | 24.82 | 55.7968
05.07.15 14:07:01 | 2015-07-05 14:07 | 0.0373 | 679.8531 | 679.8903 | 24.4263 | 24.4451 | 24.84 | 55.9488
05.07.15 14:12:17 | 2015-07-05 14:12 | 0.0497 | 679.9524 | 680.0021 | 24.4275 | 24.4453 | 24.86 | 56.0697
05.07.15 14:17:33 | 2015-07-05 14:18 | 0.031 | 680.238 | 680.2691 | 24.488 | 24.5027 | 24.88 | 56.004
05.07.15 14:22:50 | 2015-07-05 14:23 | 0.0186 | 680.1759 | 680.1945 | 24.4875 | 24.5013 | 24.91 | 56.17
05.07.15 14:28:06 | 2015-07-05 14:28 | 0.0435 | 680.4367 | 680.4802 | 24.4855 | 24.5592 | 24.93 | 56.1977
05.07.15 14:33:22 | 2015-07-05 14:33 | 0.0497 | 680.2691 | 680.3187 | 24.5448 | 24.4945 | 24.95 | 56.2566
05.07.15 14:38:38 | 2015-07-05 14:39 | 0.0621 | 680.2628 | 680.3249 | 24.606 | 24.5553 | 24.98 | 56.3917
05.07.15 14:43:54 | 2015-07-05 14:44 | 0.031 | 680.6354 | 680.6664 | 24.608 | 24.616 | 25 | 56.4507
05.07.15 14:49:11 | 2015-07-05 14:49 | 0.0435 | 680.8092 | 680.8527 | 24.6046 | 24.6152 | 25.03 | 56.4611
05.07.15 14:54:27 | 2015-07-05 14:54 | 0.0248 | 681.0203 | 681.0452 | 24.6032 | 24.6762 | 25.05 | 56.5201
05.07.15 14:59:43 | 2015-07-05 15:00 | 0.0931 | 681.1755 | 681.2687 | 24.667 | 24.6714 | 25.08 | 56.6243
05.07.15 15:04:59 | 2015-07-05 15:05 | 0.0683 | 681.2314 | 681.2997 | 24.6674 | 24.6699 | 25.1 | 56.5582
05.07.15 15:10:16 | 2015-07-05 15:10 | 0.0621 | 681.2873 | 681.3494 | 24.7291 | 24.6701 | 25.13 | 56.6625
05.07.15 15:15:32 | 2015-07-05 15:16 | 0.0186 | 681.219 | 681.2376 | 24.7296 | 24.6661 | 25.15 | 56.6903
05.07.15 15:20:48 | 2015-07-05 15:21 | 0.0497 | 681.25 | 681.2997 | 24.7297 | 24.7281 | 25.18 | 56.7633
05.07.15 15:26:04 | 2015-07-05 15:26 | 0.0248 | 681.25 | 681.2749 | 24.7287 | 24.7268 | 25.2 | 56.7911
05.07.15 15:31:21 | 2015-07-05 15:31 | 0.0497 | 681.2625 | 681.3121 | 24.791 | 24.7894 | 25.23 | 56.77
05.07.15 15:36:37 | 2015-07-05 15:37 | 0.0621 | 681.2873 | 681.3494 | 24.7928 | 24.7869 | 25.25 | 56.7036
05.07.15 15:41:53 | 2015-07-05 15:42 | 0.0373 | 681.2749 | 681.3121 | 24.8549 | 24.7827 | 25.27 | 56.637
05.07.15 15:47:09 | 2015-07-05 15:47 | 0.0621 | 681.3183 | 681.3804 | 24.8547 | 24.7845 | 25.3 | 56.6156
05.07.15 15:52:26 | 2015-07-05 15:52 | 0 | 681.2066 | 681.2066 | 24.8551 | 24.8424 | 25.32 | 56.6117
05.07.15 15:57:42 | 2015-07-05 15:58 | 0.0683 | 681.3494 | 681.4177 | 24.9188 | 24.8424 | 25.35 | 56.5901
05.07.15 16:02:58 | 2015-07-05 16:03 | 0.031 | 681.2935 | 681.3246 | 24.9198 | 24.8995 | 25.37 | 56.46
05.07.15 16:08:14 | 2015-07-05 16:08 | 0.0248 | 681.3121 | 681.337 | 24.9217 | 24.9001 | 25.39 | 56.456
05.07.15 16:13:31 | 2015-07-05 16:14 | 0.0745 | 681.3556 | 681.4301 | 24.987 | 24.9015 | 25.4 | 56.4066
05.07.15 16:18:47 | 2015-07-05 16:19 | 0.0497 | 681.3618 | 681.4115 | 24.9878 | 24.9012 | 25.43 | 56.3213
05.07.15 16:24:03 | 2015-07-05 16:24 | 0.0745 | 681.2811 | 681.3556 | 24.9925 | 24.963 | 25.45 | 56.3487
05.07.15 16:29:19 | 2015-07-05 16:29 | 0.0435 | 681.337 | 681.3804 | 24.9933 | 24.9647 | 25.47 | 56.3128
05.07.15 16:34:35 | 2015-07-05 16:35 | 0.0621 | 681.337 | 681.3991 | 24.9955 | 24.9632 | 25.48 | 56.2315
05.07.15 16:39:52 | 2015-07-05 16:40 | 0.0745 | 681.3432 | 681.4177 | 24.9979 | 25.0254 | 25.51 | 56.1139
05.07.15 16:45:08 | 2015-07-05 16:45 | 0.0497 | 681.3804 | 681.4301 | 25.0624 | 25.0284 | 25.52 | 56.0323
05.07.15 16:50:24 | 2015-07-05 16:50 | 0.0683 | 681.3494 | 681.4177 | 25.0637 | 25.0239 | 25.54 | 55.9643
05.07.15 16:55:40 | 2015-07-05 16:56 | 0.0373 | 681.3742 | 681.4115 | 25.0689 | 25.0269 | 25.56 | 55.8325
05.07.15 17:00:57 | 2015-07-05 17:01 | 0.0621 | 681.3494 | 681.4115 | 25.134 | 25.0273 | 25.58 | 55.7641
05.07.15 17:06:13 | 2015-07-05 17:06 | 0.0683 | 681.3742 | 681.4425 | 25.134 | 25.0875 | 25.59 | 55.6185
05.07.15 17:11:29 | 2015-07-05 17:11 | 0.031 | 681.3618 | 681.3928 | 25.1367 | 25.0873 | 25.61 | 55.518
05.07.15 17:16:45 | 2015-07-05 17:17 | 0.0745 | 681.3432 | 681.4177 | 25.1403 | 25.089 | 25.62 | 55.4358
05.07.15 17:22:02 | 2015-07-05 17:22 | 0.0931 | 681.2438 | 681.337 | 25.2087 | 25.0871 | 25.63 | 55.3535
05.07.15 17:27:18 | 2015-07-05 17:27 | 0.0869 | 681.3432 | 681.4301 | 25.2115 | 25.1555 | 25.64 | 55.2392
05.07.15 17:32:34 | 2015-07-05 17:33 | 0.1118 | 681.3059 | 681.4177 | 25.2152 | 25.1536 | 25.66 | 55.1701
05.07.15 17:37:50 | 2015-07-05 17:38 | 0.0931 | 681.3866 | 681.4798 | 25.2183 | 25.153 | 25.67 | 55.0875
05.07.15 17:43:07 | 2015-07-05 17:43 | 0.0931 | 681.4177 | 681.5108 | 25.2239 | 25.1511 | 25.68 | 55.0369
05.07.15 17:48:23 | 2015-07-05 17:48 | 0.0931 | 681.3556 | 681.4487 | 25.2268 | 25.1525 | 25.68 | 54.8449
05.07.15 17:53:39 | 2015-07-05 17:54 | 0.0869 | 681.3742 | 681.4611 | 25.2928 | 25.1514 | 25.7 | 54.8074
05.07.15 17:58:55 | 2015-07-05 17:59 | 0.0745 | 681.2997 | 681.3742 | 25.2919 | 25.1526 | 25.71 | 54.8206
05.07.15 18:04:11 | 2015-07-05 18:04 | 0.0745 | 681.3928 | 681.4674 | 25.2982 | 25.2164 | 25.72 | 54.7377
05.07.15 18:09:28 | 2015-07-05 18:09 | 0.0683 | 681.4177 | 681.486 | 25.3 | 25.2123 | 25.73 | 54.6226
05.07.15 18:14:44 | 2015-07-05 18:15 | 0.1428 | 681.3866 | 681.5294 | 25.3042 | 25.215 | 25.73 | 54.7188
05.07.15 18:20:00 | 2015-07-05 18:20 | 0.0745 | 681.4549 | 681.5294 | 25.3069 | 25.2163 | 25.74 | 54.6358
05.07.15 18:25:16 | 2015-07-05 18:25 | 0.0745 | 681.2873 | 681.3618 | 25.3129 | 25.2162 | 25.75 | 54.6169
05.07.15 18:30:33 | 2015-07-05 18:31 | 0.0931 | 681.4115 | 681.5046 | 25.3801 | 25.2153 | 25.76 | 54.598
05.07.15 18:35:49 | 2015-07-05 18:36 | 0.0373 | 681.3866 | 681.4239 | 25.3806 | 25.2804 | 25.76 | 54.5016
05.07.15 18:41:05 | 2015-07-05 18:41 | 0.0993 | 681.3556 | 681.4549 | 25.3858 | 25.276 | 25.76 | 54.3732
05.07.15 18:46:21 | 2015-07-05 18:46 | 0.0807 | 681.4239 | 681.5046 | 25.3926 | 25.2763 | 25.76 | 54.3411
05.07.15 18:51:38 | 2015-07-05 18:52 | 0.1366 | 681.4487 | 681.5853 | 25.3964 | 25.2791 | 25.76 | 54.2768
05.07.15 18:56:54 | 2015-07-05 18:57 | 0.0621 | 681.3121 | 681.3742 | 25.4024 | 25.2766 | 25.76 | 54.2447
05.07.15 19:02:10 | 2015-07-05 19:02 | 0.1055 | 681.3991 | 681.5046 | 25.4082 | 25.2795 | 25.76 | 54.1804
05.07.15 19:07:26 | 2015-07-05 19:07 | 0.0931 | 681.2563 | 681.3494 | 25.4149 | 25.2856 | 25.75 | 54.1352
05.07.15 19:12:43 | 2015-07-05 19:13 | 0.0621 | 681.101 | 681.1631 | 25.4251 | 25.2282 | 25.75 | 54.1352
05.07.15 19:17:59 | 2015-07-05 19:18 | 0.0497 | 681.3246 | 681.3742 | 25.4355 | 25.2962 | 25.74 | 54.1222
05.07.15 19:23:15 | 2015-07-05 19:23 | 0.0931 | 681.3991 | 681.4922 | 25.4426 | 25.2373 | 25.73 | 54.0449
05.07.15 19:28:31 | 2015-07-05 19:29 | 0.0993 | 681.3866 | 681.486 | 25.3886 | 25.2454 | 25.73 | 54.0127
05.07.15 19:33:47 | 2015-07-05 19:34 | 0.0745 | 681.4611 | 681.5357 | 25.398 | 25.2478 | 25.72 | 53.9997
05.07.15 19:39:04 | 2015-07-05 19:39 | 0.0683 | 681.3866 | 681.4549 | 25.4684 | 25.3121 | 25.71 | 53.9225
05.07.15 19:44:20 | 2015-07-05 19:44 | 0.0745 | 681.4425 | 681.517 | 25.4733 | 25.2517 | 25.7 | 53.8452
05.07.15 19:49:36 | 2015-07-05 19:50 | 0.0745 | 681.3866 | 681.4611 | 25.4186 | 25.2513 | 25.69 | 53.7359
05.07.15 19:54:52 | 2015-07-05 19:55 | 0.0993 | 681.3742 | 681.4736 | 25.4209 | 25.2535 | 25.68 | 53.5944
05.07.15 20:00:09 | 2015-07-05 20:00 | 0.0993 | 681.3928 | 681.4922 | 25.427 | 25.2583 | 25.67 | 53.5494
05.07.15 20:05:25 | 2015-07-05 20:05 | 0.0683 | 681.4053 | 681.4736 | 25.433 | 25.2634 | 25.65 | 53.2666
05.07.15 20:10:41 | 2015-07-05 20:11 | 0.0621 | 681.3928 | 681.4549 | 25.4376 | 25.2688 | 25.64 | 53.0931
05.07.15 20:15:57 | 2015-07-05 20:16 | 0.0559 | 681.3556 | 681.4115 | 25.4456 | 25.2061 | 25.63 | 52.8553
05.07.15 20:21:14 | 2015-07-05 20:21 | 0.0931 | 681.3742 | 681.4674 | 25.4478 | 25.2122 | 25.62 | 52.7139
05.07.15 20:26:30 | 2015-07-05 20:26 | 0.0993 | 681.3742 | 681.4736 | 25.4556 | 25.2135 | 25.61 | 52.6047
05.07.15 20:31:46 | 2015-07-05 20:32 | 0.0807 | 681.3556 | 681.4363 | 25.4577 | 25.2112 | 25.59 | 52.5472
05.07.15 20:37:02 | 2015-07-05 20:37 | 0.0683 | 681.0886 | 681.1569 | 25.4631 | 25.2156 | 25.57 | 52.6824
05.07.15 20:42:19 | 2015-07-05 20:42 | 0.0683 | 681.5108 | 681.5791 | 25.4079 | 25.2189 | 25.56 | 52.5733
05.07.15 20:47:35 | 2015-07-05 20:48 | 0.1055 | 681.6226 | 681.7281 | 25.4131 | 25.2269 | 25.53 | 52.5031
05.07.15 20:52:51 | 2015-07-05 20:53 | 0.0931 | 681.6102 | 681.7033 | 25.4166 | 25.2261 | 25.51 | 52.6059
05.07.15 20:58:07 | 2015-07-05 20:58 | 0.0621 | 682.1627 | 682.2248 | 25.4216 | 25.1679 | 25.5 | 52.497
05.07.15 21:03:23 | 2015-07-05 21:03 | 0.0993 | 682.5353 | 682.6346 | 25.4244 | 25.1714 | 25.48 | 52.5036
05.07.15 21:08:40 | 2015-07-05 21:09 | 0.1242 | 682.6036 | 682.7277 | 25.4314 | 25.171 | 25.46 | 52.5743
05.07.15 21:13:56 | 2015-07-05 21:14 | 0.0373 | 682.1627 | 682.2 | 25.372 | 25.1794 | 25.44 | 52.4847
05.07.15 21:19:12 | 2015-07-05 21:19 | 0.0807 | 682.231 | 682.3118 | 25.3824 | 25.1243 | 25.42 | 52.5553
05.07.15 21:24:28 | 2015-07-05 21:24 | 0.1118 | 682.6222 | 682.734 | 25.3853 | 25.1212 | 25.4 | 52.7215
05.07.15 21:29:45 | 2015-07-05 21:30 | 0.0497 | 682.5104 | 682.5601 | 25.3264 | 25.1247 | 25.38 | 52.6959
05.07.15 21:35:01 | 2015-07-05 21:35 | 0.0621 | 682.5042 | 682.5663 | 25.3296 | 25.1236 | 25.36 | 52.7022
05.07.15 21:40:17 | 2015-07-05 21:40 | 0.0807 | 682.5042 | 682.5849 | 25.334 | 25.1204 | 25.32 | 52.8104
05.07.15 21:45:33 | 2015-07-05 21:46 | 0.0745 | 682.4794 | 682.5539 | 25.3344 | 25.127 | 25.3 | 52.8484
05.07.15 21:50:50 | 2015-07-05 21:51 | 0.0807 | 682.5974 | 682.6781 | 25.2776 | 25.0677 | 25.29 | 52.9946
05.07.15 21:56:06 | 2015-07-05 21:56 | 0.0497 | 682.5415 | 682.5912 | 25.277 | 25.0706 | 25.26 | 53.0513
05.07.15 22:01:22 | 2015-07-05 22:01 | 0.0373 | 682.2993 | 682.3366 | 25.277 | 25.0732 | 25.23 | 52.9807
05.07.15 22:06:38 | 2015-07-05 22:07 | 0.0621 | 682.3863 | 682.4483 | 25.2777 | 25.0655 | 25.22 | 53.0948
05.07.15 22:11:54 | 2015-07-05 22:12 | 0.0807 | 682.6284 | 682.7091 | 25.2779 | 25.0703 | 25.2 | 52.9737
05.07.15 22:17:11 | 2015-07-05 22:17 | 0.0373 | 682.5601 | 682.5974 | 25.2228 | 25.012 | 25.17 | 52.9349
05.07.15 22:22:27 | 2015-07-05 22:22 | 0.0683 | 682.4297 | 682.498 | 25.2237 | 24.9478 | 25.15 | 52.9408
05.07.15 22:27:43 | 2015-07-05 22:28 | 0.0559 | 682.4546 | 682.5104 | 25.2282 | 25.0181 | 25.13 | 52.8515
05.07.15 22:32:59 | 2015-07-05 22:33 | 0.0869 | 682.5042 | 682.5912 | 25.2322 | 24.9484 | 25.11 | 52.889
05.07.15 22:38:16 | 2015-07-05 22:38 | 0.1055 | 682.5477 | 682.6532 | 25.1724 | 24.9537 | 25.09 | 52.9264
05.07.15 22:43:32 | 2015-07-05 22:44 | 0.0993 | 682.4918 | 682.5912 | 25.1769 | 24.9518 | 25.06 | 52.9192
05.07.15 22:48:48 | 2015-07-05 22:49 | 0.0621 | 682.4546 | 682.5166 | 25.1811 | 24.9508 | 25.05 | 52.7481
05.07.15 22:54:04 | 2015-07-05 22:54 | 0.0745 | 682.5601 | 682.6346 | 25.1215 | 24.9527 | 25.03 | 52.7223
05.07.15 22:59:21 | 2015-07-05 22:59 | 0.0869 | 682.5229 | 682.6098 | 25.185 | 24.8916 | 25 | 52.6835
05.07.15 23:04:37 | 2015-07-05 23:05 | 0.0435 | 682.5166 | 682.5601 | 25.1216 | 24.8981 | 24.99 | 52.5442
05.07.15 23:09:53 | 2015-07-05 23:10 | 0.0683 | 682.4732 | 682.5415 | 25.1234 | 24.8937 | 24.96 | 52.6633
05.07.15 23:15:09 | 2015-07-05 23:15 | 0.0435 | 682.5166 | 682.5601 | 25.0617 | 24.8441 | 24.94 | 52.5429
05.07.15 23:20:26 | 2015-07-05 23:20 | 0.0373 | 682.5042 | 682.5415 | 25.0671 | 24.8491 | 24.92 | 52.5801
05.07.15 23:25:42 | 2015-07-05 23:26 | 0.0373 | 682.4918 | 682.5291 | 25.0663 | 24.843 | 24.9 | 52.2075
05.07.15 23:30:58 | 2015-07-05 23:31 | 0.0807 | 682.2869 | 682.3676 | 25.066 | 24.7833 | 24.87 | 52.358
05.07.15 23:36:14 | 2015-07-05 23:36 | 0.031 | 682.4546 | 682.4856 | 25.0056 | 24.7887 | 24.86 | 52.0301
05.07.15 23:41:30 | 2015-07-05 23:42 | 0.0745 | 682.5104 | 682.5849 | 25.006 | 24.8011 | 24.83 | 52.2121
05.07.15 23:46:47 | 2015-07-05 23:47 | 0.0559 | 682.4546 | 682.5104 | 25.0097 | 24.742 | 24.82 | 51.9789
05.07.15 23:52:03 | 2015-07-05 23:52 | 0.0745 | 682.4608 | 682.5353 | 24.948 | 24.7441 | 24.79 | 52.0349
05.07.15 23:57:19 | 2015-07-05 23:57 | 0.031 | 682.467 | 682.498 | 24.9511 | 24.7461 | 24.77 | 51.852
06.07.15 00:02:35 | 2015-07-06 00:03 | 0.0745 | 682.4483 | 682.5229 | 24.9522 | 24.7555 | 24.75 | 51.6377
06.07.15 00:07:52 | 2015-07-06 00:08 | 0.0497 | 682.4546 | 682.5042 | 24.9502 | 24.6852 | 24.74 | 51.9707
06.07.15 00:13:08 | 2015-07-06 00:13 | 0.0869 | 682.4173 | 682.5042 | 24.8883 | 24.6863 | 24.7 | 51.574
06.07.15 00:18:24 | 2015-07-06 00:18 | 0.0248 | 682.4546 | 682.4794 | 24.8873 | 24.6308 | 24.68 | 51.6741
06.07.15 00:23:40 | 2015-07-06 00:24 | 0.0373 | 682.4546 | 682.4918 | 24.8251 | 24.6383 | 24.66 | 51.5858
06.07.15 00:28:57 | 2015-07-06 00:29 | 0.0559 | 682.3801 | 682.4359 | 24.8291 | 24.6457 | 24.64 | 51.4348
06.07.15 00:34:13 | 2015-07-06 00:34 | 0.0497 | 682.3738 | 682.4235 | 24.8274 | 24.6505 | 24.63 | 51.4848
06.07.15 00:39:29 | 2015-07-06 00:39 | 0.0373 | 682.5104 | 682.5477 | 24.8301 | 24.6436 | 24.6 | 51.1331
06.07.15 00:44:45 | 2015-07-06 00:45 | 0.031 | 682.4297 | 682.4608 | 24.7689 | 24.581 | 24.58 | 51.3585
06.07.15 00:50:02 | 2015-07-06 00:50 | 0.0497 | 682.3987 | 682.4483 | 24.7711 | 24.5978 | 24.56 | 51.1137
06.07.15 00:55:18 | 2015-07-06 00:55 | 0.0559 | 682.4235 | 682.4794 | 24.7774 | 24.6069 | 24.53 | 51.1697
06.07.15 01:00:34 | 2015-07-06 01:01 | 0.0559 | 682.3987 | 682.4546 | 24.7179 | 24.5375 | 24.51 | 51.0504
06.07.15 01:05:50 | 2015-07-06 01:06 | 0.031 | 682.4049 | 682.4359 | 24.7134 | 24.5371 | 24.49 | 50.9312
06.07.15 01:11:06 | 2015-07-06 01:11 | 0.0559 | 682.4049 | 682.4608 | 24.7101 | 24.4723 | 24.47 | 51.0623
06.07.15 01:16:23 | 2015-07-06 01:16 | 0.0248 | 682.3428 | 682.3676 | 24.6489 | 24.5384 | 24.44 | 50.6805
06.07.15 01:21:39 | 2015-07-06 01:22 | 0.0559 | 682.3863 | 682.4421 | 24.6504 | 24.4819 | 24.43 | 50.6366
06.07.15 01:26:55 | 2015-07-06 01:27 | 0.0559 | 682.4049 | 682.4608 | 24.6445 | 24.4935 | 24.41 | 50.5802
06.07.15 01:32:11 | 2015-07-06 01:32 | 0.0621 | 682.3925 | 682.4546 | 24.5784 | 24.4266 | 24.38 | 50.5112
06.07.15 01:37:28 | 2015-07-06 01:37 | 0.0435 | 682.3925 | 682.4359 | 24.5858 | 24.4323 | 24.36 | 50.33
06.07.15 01:42:44 | 2015-07-06 01:43 | 0.0497 | 682.3552 | 682.4049 | 24.5861 | 24.393 | 24.33 | 50.1675
06.07.15 01:48:00 | 2015-07-06 01:48 | 0.0497 | 682.349 | 682.3987 | 24.5874 | 24.3704 | 24.31 | 50.3608
06.07.15 01:53:16 | 2015-07-06 01:53 | 0.0124 | 682.349 | 682.3614 | 24.5251 | 24.3874 | 24.29 | 49.9615
06.07.15 01:58:33 | 2015-07-06 01:59 | 0.031 | 682.349 | 682.3801 | 24.5371 | 24.3947 | 24.27 | 50.0613
06.07.15 02:03:49 | 2015-07-06 02:04 | 0.0062 | 682.3863 | 682.3925 | 24.5424 | 24.3375 | 24.25 | 49.9429
06.07.15 02:09:05 | 2015-07-06 02:09 | 0.0248 | 682.2683 | 682.2931 | 24.4742 | 24.3281 | 24.24 | 49.7122
06.07.15 02:14:21 | 2015-07-06 02:14 | 0.0435 | 682.3987 | 682.4421 | 24.4729 | 24.3389 | 24.21 | 49.6438
06.07.15 02:19:38 | 2015-07-06 02:20 | 0.0124 | 682.3614 | 682.3738 | 24.4119 | 24.2764 | 24.19 | 49.5256
06.07.15 02:24:54 | 2015-07-06 02:25 | 0.0124 | 682.349 | 682.3614 | 24.4801 | 24.28 | 24.17 | 49.6565
06.07.15 02:30:10 | 2015-07-06 02:30 | 0.0435 | 682.3863 | 682.4297 | 24.4192 | 24.2791 | 24.14 | 49.4637
06.07.15 02:35:26 | 2015-07-06 02:35 | 0 | 682.3242 | 682.3242 | 24.363 | 24.2792 | 24.12 | 49.2834
06.07.15 02:40:42 | 2015-07-06 02:41 | 0.0373 | 682.349 | 682.3863 | 24.3662 | 24.2285 | 24.1 | 49.352
06.07.15 02:45:59 | 2015-07-06 02:46 | 0.0373 | 682.3366 | 682.3738 | 24.3659 | 24.224 | 24.09 | 49.3396
06.07.15 02:51:15 | 2015-07-06 02:51 | 0 | 682.3366 | 682.3366 | 24.3709 | 24.1575 | 24.06 | 49.1161
06.07.15 02:56:31 | 2015-07-06 02:57 | 0.0435 | 682.318 | 682.3614 | 24.3138 | 24.1578 | 24.06 | 49.1161
06.07.15 03:01:47 | 2015-07-06 03:02 | 0.0373 | 682.349 | 682.3863 | 24.3145 | 24.1585 | 24.03 | 49.0171
06.07.15 03:07:04 | 2015-07-06 03:07 | -0.0435 | 682.3242 | 682.2807 | 24.2519 | 24.1621 | 24.01 | 48.8993
06.07.15 03:12:20 | 2015-07-06 03:12 | -0.0062 | 682.3676 | 682.3614 | 24.2515 | 24.1109 | 23.98 | 48.8004
06.07.15 03:17:36 | 2015-07-06 03:18 | 0.031 | 682.2993 | 682.3304 | 24.2496 | 24.0659 | 23.98 | 48.8935
06.07.15 03:22:52 | 2015-07-06 03:23 | -0.0186 | 682.2683 | 682.2497 | 24.2534 | 24.0585 | 23.95 | 48.7326
06.07.15 03:28:09 | 2015-07-06 03:28 | 0.0062 | 682.9326 | 682.9388 | 24.249 | 24.0508 | 23.92 | 48.6649
06.07.15 03:33:25 | 2015-07-06 03:33 | 0.0186 | 682.2931 | 682.3118 | 24.1786 | 24.052 | 23.9 | 48.4855
06.07.15 03:38:41 | 2015-07-06 03:39 | 0 | 682.318 | 682.318 | 24.173 | 24.0495 | 23.88 | 48.585
06.07.15 03:43:57 | 2015-07-06 03:44 | 0 | 682.3242 | 682.3242 | 24.176 | 23.9887 | 23.85 | 48.4245
06.07.15 03:49:13 | 2015-07-06 03:49 | -0.0124 | 682.2745 | 682.2621 | 24.116 | 23.9912 | 23.83 | 48.4001
06.07.15 03:54:30 | 2015-07-06 03:54 | 0.0062 | 682.2931 | 682.2993 | 24.1158 | 23.9736 | 23.8 | 48.3325
06.07.15 03:59:46 | 2015-07-06 04:00 | -0.0124 | 682.231 | 682.2186 | 24.1239 | 23.921 | 23.79 | 48.1658
06.07.15 04:05:02 | 2015-07-06 04:05 | -0.0186 | 682.2372 | 682.2186 | 24.0592 | 23.9244 | 23.76 | 48.1293
06.07.15 04:10:18 | 2015-07-06 04:10 | 0.0062 | 682.3614 | 682.3676 | 24.0667 | 23.9235 | 23.74 | 48.105
06.07.15 04:15:35 | 2015-07-06 04:16 | -0.0124 | 682.4546 | 682.4421 | 24.0106 | 23.9488 | 23.73 | 47.8766
06.07.15 04:20:51 | 2015-07-06 04:21 | 0.0186 | 682.2745 | 682.2931 | 24.0132 | 23.8971 | 23.72 | 47.9572
06.07.15 04:26:07 | 2015-07-06 04:26 | -0.0373 | 682.3242 | 682.2869 | 24.0115 | 23.8819 | 23.71 | 47.9451
06.07.15 04:31:23 | 2015-07-06 04:31 | 0 | 683.4852 | 683.4852 | 24.0106 | 23.8757 | 23.68 | 47.8778
06.07.15 04:36:40 | 2015-07-06 04:37 | -0.0373 | 682.8768 | 682.8395 | 23.9488 | 23.832 | 23.67 | 47.8966
06.07.15 04:41:56 | 2015-07-06 04:42 | -0.0248 | 682.3987 | 682.3738 | 23.9495 | 23.8204 | 23.65 | 47.8415
06.07.15 04:47:12 | 2015-07-06 04:47 | -0.0248 | 683.4355 | 683.4107 | 23.9414 | 23.8269 | 23.64 | 47.7369
06.07.15 04:52:28 | 2015-07-06 04:52 | -0.0435 | 683.3859 | 683.3424 | 23.9394 | 23.7437 | 23.63 | 47.7556
06.07.15 04:57:45 | 2015-07-06 04:58 | -0.0124 | 683.2493 | 683.2369 | 23.8758 | 23.763 | 23.6 | 47.6577
06.07.15 05:03:01 | 2015-07-06 05:03 | -0.0373 | 683.4293 | 683.3921 | 23.8758 | 23.7548 | 23.58 | 47.6643
06.07.15 05:08:17 | 2015-07-06 05:08 | -0.0435 | 683.6777 | 683.6342 | 23.807 | 23.7136 | 23.57 | 47.683
06.07.15 05:13:33 | 2015-07-06 05:14 | -0.031 | 683.6094 | 683.5784 | 23.8647 | 23.6987 | 23.56 | 47.5786
06.07.15 05:18:49 | 2015-07-06 05:19 | -0.0497 | 683.6156 | 683.5659 | 23.8674 | 23.6984 | 23.53 | 47.5116
06.07.15 05:24:06 | 2015-07-06 05:24 | -0.0124 | 683.3983 | 683.3859 | 23.8046 | 23.721 | 23.51 | 47.5797
06.07.15 05:29:22 | 2015-07-06 05:29 | -0.0559 | 683.5908 | 683.5349 | 23.8008 | 23.6672 | 23.49 | 47.5248
06.07.15 05:34:38 | 2015-07-06 05:35 | 0.0124 | 683.6963 | 683.7087 | 23.7321 | 23.652 | 23.48 | 47.5434
06.07.15 05:39:54 | 2015-07-06 05:40 | -0.0683 | 683.597 | 683.5287 | 23.7361 | 23.6727 | 23.47 | 47.4699
06.07.15 05:45:11 | 2015-07-06 05:45 | -0.0559 | 683.6156 | 683.5597 | 23.7286 | 23.6344 | 23.45 | 47.4458
06.07.15 05:50:27 | 2015-07-06 05:50 | -0.0248 | 683.5349 | 683.5101 | 23.7246 | 23.6576 | 23.43 | 47.3296
06.07.15 05:55:43 | 2015-07-06 05:56 | -0.0186 | 683.5659 | 683.5473 | 23.7229 | 23.5878 | 23.43 | 47.4216
06.07.15 06:00:59 | 2015-07-06 06:01 | -0.0248 | 683.6839 | 683.6591 | 23.6575 | 23.5923 | 23.41 | 47.3668
06.07.15 06:06:16 | 2015-07-06 06:06 | -0.031 | 683.777 | 683.746 | 23.6621 | 23.6056 | 23.39 | 47.2814
06.07.15 06:11:32 | 2015-07-06 06:12 | -0.0248 | 683.5038 | 683.479 | 23.6566 | 23.6124 | 23.37 | 47.3186
06.07.15 06:16:48 | 2015-07-06 06:17 | -0.0373 | 683.6342 | 683.597 | 23.5906 | 23.6037 | 23.35 | 47.3862
06.07.15 06:22:04 | 2015-07-06 06:22 | -0.0497 | 684.013 | 683.9633 | 23.6551 | 23.5337 | 23.33 | 47.362
06.07.15 06:27:21 | 2015-07-06 06:27 | 0 | 684.4228 | 684.4228 | 23.5862 | 23.5277 | 23.32 | 47.3194
06.07.15 06:32:37 | 2015-07-06 06:33 | -0.031 | 684.5159 | 684.4848 | 23.5899 | 23.5452 | 23.31 | 47.3684
06.07.15 06:37:53 | 2015-07-06 06:38 | -0.0497 | 683.9509 | 683.9012 | 23.5879 | 23.5218 | 23.28 | 47.3932
06.07.15 06:43:09 | 2015-07-06 06:43 | -0.031 | 684.2303 | 684.1992 | 23.5892 | 23.4664 | 23.27 | 47.3811
06.07.15 06:48:25 | 2015-07-06 06:48 | -0.0186 | 684.0813 | 684.0626 | 23.5207 | 23.4819 | 23.26 | 47.3995
06.07.15 06:53:42 | 2015-07-06 06:54 | -0.0497 | 684.7829 | 684.7332 | 23.5232 | 23.4629 | 23.25 | 47.4788
06.07.15 06:58:58 | 2015-07-06 06:59 | -0.0186 | 683.5721 | 683.5535 | 23.5303 | 23.326 | 23.22 | 46.221
06.07.15 07:04:14 | 2015-07-06 07:04 | -0.0186 | 682.1379 | 682.1193 | 23.5037 | 23.2328 | 23.1 | 45.6823
06.07.15 07:09:30 | 2015-07-06 07:10 | 0.0124 | 682.3242 | 682.3366 | 23.4278 | 23.215 | 22.97 | 45.4386
06.07.15 07:14:47 | 2015-07-06 07:15 | -0.0683 | 683.6032 | 683.5349 | 23.4023 | 23.0806 | 22.87 | 45.5644
06.07.15 07:20:03 | 2015-07-06 07:20 | -0.0869 | 682.0386 | 681.9516 | 23.3066 | 23.0778 | 22.77 | 45.8701
06.07.15 07:25:19 | 2015-07-06 07:25 | -0.0993 | 684.2179 | 684.1185 | 23.2659 | 23.03 | 22.67 | 46.2633
06.07.15 07:30:35 | 2015-07-06 07:31 | -0.1055 | 684.7518 | 684.6463 | 23.2644 | 23.0131 | 22.61 | 46.6114
06.07.15 07:35:52 | 2015-07-06 07:36 | -0.0745 | 685.0436 | 684.9691 | 23.1883 | 23.0224 | 22.58 | 47.084
06.07.15 07:41:08 | 2015-07-06 07:41 | -0.0993 | 685.1306 | 685.0312 | 23.1131 | 22.9495 | 22.54 | 47.632
06.07.15 07:46:24 | 2015-07-06 07:46 | -0.0373 | 685.8384 | 685.8011 | 23.1001 | 22.9406 | 22.49 | 48.0757
06.07.15 07:51:40 | 2015-07-06 07:52 | -0.1055 | 685.5403 | 685.4348 | 23.0936 | 22.8776 | 22.46 | 48.8091
06.07.15 07:56:56 | 2015-07-06 07:57 | -0.1118 | 686.037 | 685.9253 | 23.014 | 22.9044 | 22.43 | 49.362
06.07.15 08:02:13 | 2015-07-06 08:02 | -0.0807 | 685.9936 | 685.9129 | 22.9874 | 22.9013 | 22.42 | 49.821
06.07.15 08:07:29 | 2015-07-06 08:07 | -0.0373 | 686.0495 | 686.0122 | 22.9595 | 22.8374 | 22.42 | 50.5274
06.07.15 08:12:45 | 2015-07-06 08:13 | -0.0559 | 686.7014 | 686.6455 | 22.938 | 22.8392 | 22.42 | 51.2026
06.07.15 08:18:01 | 2015-07-06 08:18 | -0.0745 | 687.254 | 687.1795 | 22.9057 | 22.8891 | 22.44 | 51.4054
06.07.15 08:23:18 | 2015-07-06 08:23 | -0.0869 | 687.2602 | 687.1733 | 22.8715 | 22.886 | 22.46 | 53.1574
06.07.15 08:28:34 | 2015-07-06 08:29 | -0.1366 | 687.2664 | 687.1298 | 22.8431 | 22.8895 | 22.48 | 53.5059
06.07.15 08:33:50 | 2015-07-06 08:34 | -0.0869 | 687.3595 | 687.2726 | 22.8673 | 22.9294 | 22.51 | 53.6354
06.07.15 08:39:06 | 2015-07-06 08:39 | -0.0373 | 688.3654 | 688.3281 | 22.8434 | 22.8945 | 22.53 | 54.9433
06.07.15 08:44:23 | 2015-07-06 08:44 | -0.1304 | 688.5889 | 688.4585 | 22.8119 | 22.9241 | 22.57 | 53.5738
06.07.15 08:49:39 | 2015-07-06 08:50 | -0.0559 | 688.6758 | 688.6199 | 22.823 | 22.9806 | 22.64 | 52.8221
06.07.15 08:54:55 | 2015-07-06 08:55 | -0.0559 | 688.6137 | 688.5578 | 22.8334 | 23.0216 | 22.71 | 52.8303
06.07.15 09:00:11 | 2015-07-06 09:00 | -0.1366 | 688.6572 | 688.5206 | 22.8544 | 23.0689 | 22.79 | 53.3823
06.07.15 09:05:28 | 2015-07-06 09:05 | -0.0186 | 688.6944 | 688.6758 | 22.8204 | 23.108 | 22.85 | 53.1116
06.07.15 09:10:44 | 2015-07-06 09:11 | -0.0248 | 688.6323 | 688.6075 | 22.8504 | 23.0895 | 22.93 | 53.1332
06.07.15 09:16:00 | 2015-07-06 09:16 | -0.0497 | 688.7193 | 688.6696 | 22.8885 | 23.1346 | 22.98 | 53.6461
06.07.15 09:21:16 | 2015-07-06 09:21 | -0.0621 | 688.7751 | 688.713 | 22.9309 | 23.117 | 23.04 | 53.5812
06.07.15 09:26:32 | 2015-07-06 09:27 | -0.0435 | 688.7689 | 688.7255 | 22.9158 | 23.168 | 23.09 | 54.0065
06.07.15 09:31:49 | 2015-07-06 09:32 | -0.0497 | 689.7748 | 689.7251 | 22.9678 | 23.2313 | 23.15 | 53.9713
06.07.15 09:37:05 | 2015-07-06 09:37 | 0.118 | 689.9176 | 690.0355 | 22.9524 | 23.2183 | 23.21 | 54.0548
06.07.15 09:42:21 | 2015-07-06 09:42 | -0.0062 | 689.9859 | 689.9796 | 23.0052 | 23.2679 | 23.27 | 54.2574
06.07.15 09:47:38 | 2015-07-06 09:48 | 0.0062 | 689.6382 | 689.6444 | 22.9888 | 23.2565 | 23.33 | 54.4306
06.07.15 09:52:54 | 2015-07-06 09:53 | -0.0373 | 689.8368 | 689.7996 | 23.043 | 23.3071 | 23.38 | 54.5303
06.07.15 09:58:10 | 2015-07-06 09:58 | -0.0186 | 690.0417 | 690.0231 | 23.0995 | 23.2947 | 23.43 | 54.63
06.07.15 10:03:26 | 2015-07-06 10:03 | -0.0248 | 690.2218 | 690.197 | 23.0982 | 23.3556 | 23.48 | 54.8496
06.07.15 10:08:42 | 2015-07-06 10:09 | -0.0497 | 690.0728 | 690.0231 | 23.1545 | 23.4082 | 23.54 | 54.9937
06.07.15 10:13:59 | 2015-07-06 10:14 | -0.0248 | 690.0604 | 690.0355 | 23.1478 | 23.4026 | 23.59 | 55.0339
06.07.15 10:19:15 | 2015-07-06 10:19 | -0.031 | 690.1162 | 690.0852 | 23.2075 | 23.4588 | 23.64 | 55.3444
06.07.15 10:24:31 | 2015-07-06 10:25 | 0.0248 | 690.079 | 690.1038 | 23.2072 | 23.4526 | 23.68 | 55.4608
06.07.15 10:29:47 | 2015-07-06 10:30 | -0.0497 | 690.2652 | 690.2156 | 23.2756 | 23.5248 | 23.73 | 55.4411
06.07.15 10:35:04 | 2015-07-06 10:35 | 0 | 690.3956 | 690.3956 | 23.2756 | 23.5311 | 23.77 | 55.7384
06.07.15 10:40:20 | 2015-07-06 10:40 | 0.0124 | 690.8799 | 690.8923 | 23.3342 | 23.5823 | 23.82 | 55.99
06.07.15 10:45:36 | 2015-07-06 10:46 | -0.0124 | 690.7123 | 690.6999 | 23.394 | 23.5769 | 23.86 | 56.1674
06.07.15 10:50:52 | 2015-07-06 10:51 | 0.0124 | 690.7309 | 690.7433 | 23.394 | 23.6286 | 23.92 | 56.132
06.07.15 10:56:09 | 2015-07-06 10:56 | -0.0248 | 690.9793 | 690.9544 | 23.4585 | 23.6892 | 23.96 | 56.1888
06.07.15 11:01:25 | 2015-07-06 11:01 | -0.0373 | 690.9979 | 690.9606 | 23.4588 | 23.6806 | 24 | 56.2758
06.07.15 11:06:41 | 2015-07-06 11:07 | 0 | 691.4511 | 691.4511 | 23.5262 | 23.6847 | 24.03 | 56.5002
06.07.15 11:11:57 | 2015-07-06 11:12 | 0.031 | 691.2587 | 691.2897 | 23.5248 | 23.7491 | 24.07 | 56.8904
06.07.15 11:17:14 | 2015-07-06 11:17 | -0.031 | 690.7371 | 690.7061 | 23.59 | 23.8101 | 24.12 | 56.8105
06.07.15 11:22:30 | 2015-07-06 11:22 | -0.0248 | 690.7061 | 690.6812 | 23.5872 | 23.8097 | 24.17 | 56.8212
06.07.15 11:27:46 | 2015-07-06 11:28 | -0.0124 | 690.8985 | 690.8861 | 23.6472 | 23.8628 | 24.21 | 56.9696
06.07.15 11:33:02 | 2015-07-06 11:33 | 0.0559 | 690.6812 | 690.7371 | 23.6495 | 23.8585 | 24.24 | 57.0733
06.07.15 11:38:18 | 2015-07-06 11:38 | 0.0124 | 691.2214 | 691.2338 | 23.6462 | 23.8539 | 24.27 | 57.0554
06.07.15 11:43:35 | 2015-07-06 11:44 | 0.0248 | 691.4573 | 691.4822 | 23.7142 | 23.928 | 24.31 | 57.2955
06.07.15 11:48:51 | 2015-07-06 11:49 | 0 | 691.1779 | 691.1779 | 23.7787 | 23.9268 | 24.34 | 57.43
06.07.15 11:54:07 | 2015-07-06 11:54 | -0.0248 | 691.5256 | 691.5008 | 23.7812 | 23.9869 | 24.37 | 57.4731
06.07.15 11:59:23 | 2015-07-06 11:59 | -0.0373 | 691.5381 | 691.5008 | 23.7782 | 23.9833 | 24.41 | 57.4696
06.07.15 12:04:40 | 2015-07-06 12:05 | -0.0124 | 691.5567 | 691.5443 | 23.8394 | 24.0443 | 24.43 | 57.6205
06.07.15 12:09:56 | 2015-07-06 12:10 | 0 | 691.5939 | 691.5939 | 23.9004 | 24.0421 | 24.48 | 57.8759
06.07.15 12:15:12 | 2015-07-06 12:15 | 0 | 691.5691 | 691.5691 | 23.8979 | 24.1074 | 24.51 | 57.8887
06.07.15 12:20:28 | 2015-07-06 12:20 | 0.0186 | 691.5691 | 691.5877 | 23.9619 | 24.164 | 24.55 | 57.977
06.07.15 12:25:45 | 2015-07-06 12:26 | 0.0186 | 691.9851 | 692.0037 | 23.9593 | 24.1638 | 24.59 | 57.8202
06.07.15 12:31:01 | 2015-07-06 12:31 | 0.0124 | 691.5815 | 691.5939 | 24.0198 | 24.2318 | 24.63 | 57.8163
06.07.15 12:36:17 | 2015-07-06 12:36 | 0.0497 | 691.6684 | 691.7181 | 24.0807 | 24.2297 | 24.68 | 57.8574
06.07.15 12:41:33 | 2015-07-06 12:42 | 0.0062 | 691.6188 | 691.625 | 24.0796 | 24.2913 | 24.72 | 57.8533
06.07.15 12:46:49 | 2015-07-06 12:47 | 0.0373 | 691.625 | 691.6622 | 24.0779 | 24.284 | 24.75 | 58.0504
06.07.15 12:52:06 | 2015-07-06 12:52 | 0.0124 | 691.7926 | 691.805 | 24.1447 | 24.3446 | 24.78 | 58.0319
06.07.15 12:57:22 | 2015-07-06 12:57 | 0.0186 | 691.209 | 691.2276 | 24.2053 | 24.3473 | 24.83 | 58.042
06.07.15 13:02:38 | 2015-07-06 13:03 | 0.0559 | 691.6312 | 691.6871 | 24.2057 | 24.3417 | 24.88 | 58.2992
06.07.15 13:07:54 | 2015-07-06 13:08 | 0.0248 | 691.6684 | 691.6933 | 24.2666 | 24.4015 | 24.92 | 58.0164
06.07.15 13:13:11 | 2015-07-06 13:13 | 0.0807 | 691.6312 | 691.7119 | 24.2635 | 24.4611 | 24.96 | 57.9807
06.07.15 13:18:27 | 2015-07-06 13:18 | 0.0248 | 691.7119 | 691.7367 | 24.3227 | 24.5237 | 25 | 57.9758
06.07.15 13:23:43 | 2015-07-06 13:24 | 0.0497 | 691.6746 | 691.7243 | 24.3225 | 24.5183 | 25.03 | 58.0186
06.07.15 13:28:59 | 2015-07-06 13:29 | 0.0683 | 691.6995 | 691.7678 | 24.3819 | 24.5812 | 25.08 | 57.9966
06.07.15 13:34:16 | 2015-07-06 13:34 | 0.0373 | 691.7988 | 691.8361 | 24.4412 | 24.5773 | 25.11 | 58.0394
06.07.15 13:39:32 | 2015-07-06 13:40 | 0.0497 | 692.2521 | 692.3017 | 24.4403 | 24.6369 | 25.15 | 58.0964
06.07.15 13:44:48 | 2015-07-06 13:45 | 0.0621 | 691.7057 | 691.7678 | 24.5023 | 24.6338 | 25.18 | 58.2639
06.07.15 13:50:04 | 2015-07-06 13:50 | 0.0807 | 691.8299 | 691.9106 | 24.5036 | 24.6993 | 25.21 | 58.4004
06.07.15 13:55:21 | 2015-07-06 13:55 | 0.0683 | 690.3894 | 690.4577 | 24.5031 | 24.698 | 25.25 | 58.4264
06.07.15 14:00:37 | 2015-07-06 14:01 | 0.0807 | 689.9921 | 690.0728 | 24.5633 | 24.7571 | 25.28 | 58.438
06.07.15 14:05:53 | 2015-07-06 14:06 | 0.0683 | 689.6754 | 689.7437 | 24.6304 | 24.7527 | 25.32 | 58.4952
06.07.15 14:11:09 | 2015-07-06 14:11 | 0.0621 | 689.6071 | 689.6692 | 24.63 | 24.8224 | 25.35 | 58.7259
06.07.15 14:16:25 | 2015-07-06 14:16 | 0.0559 | 689.1663 | 689.2222 | 24.6933 | 24.8775 | 25.39 | 58.7833
06.07.15 14:21:42 | 2015-07-06 14:22 | 0.0621 | 689.1663 | 689.2284 | 24.6996 | 24.8796 | 25.42 | 58.7008
06.07.15 14:26:58 | 2015-07-06 14:27 | -0.031 | 689.1973 | 689.1663 | 24.76 | 24.8802 | 25.44 | 58.8236
06.07.15 14:32:14 | 2015-07-06 14:32 | 0.1055 | 689.1477 | 689.2532 | 24.7616 | 24.9373 | 25.47 | 58.9608
06.07.15 14:37:31 | 2015-07-06 14:38 | 0.0807 | 689.1973 | 689.278 | 24.8234 | 24.9335 | 25.51 | 59.4892
06.07.15 14:42:47 | 2015-07-06 14:43 | 0.1118 | 689.1911 | 689.3029 | 24.8251 | 24.9892 | 25.55 | 59.5785
06.07.15 14:48:03 | 2015-07-06 14:48 | 0.118 | 689.1042 | 689.2222 | 24.891 | 24.9909 | 25.58 | 59.9988
06.07.15 14:53:19 | 2015-07-06 14:53 | 0.1118 | 689.1911 | 689.3029 | 24.9569 | 25.0574 | 25.62 | 60.1828
06.07.15 14:58:35 | 2015-07-06 14:59 | 0.0683 | 689.216 | 689.2843 | 24.957 | 25.0539 | 25.67 | 60.4445
06.07.15 15:03:52 | 2015-07-06 15:04 | 0.0993 | 689.247 | 689.3463 | 24.9548 | 25.1144 | 25.71 | 60.5975
06.07.15 15:09:08 | 2015-07-06 15:09 | 0.1055 | 689.2718 | 689.3774 | 25.0122 | 25.1711 | 25.75 | 60.7192
06.07.15 15:14:24 | 2015-07-06 15:14 | 0.0869 | 689.2594 | 689.3463 | 25.0788 | 25.2016 | 25.78 | 60.8578
06.07.15 15:19:40 | 2015-07-06 15:20 | 0.0993 | 689.2967 | 689.396 | 25.0797 | 25.2335 | 25.83 | 61.026
06.07.15 15:24:57 | 2015-07-06 15:25 | 0.1366 | 689.2594 | 689.396 | 25.1391 | 25.2245 | 25.87 | 61.3688
06.07.15 15:30:13 | 2015-07-06 15:30 | 0.118 | 689.216 | 689.3339 | 25.1424 | 25.2829 | 25.9 | 61.3502
06.07.15 15:35:29 | 2015-07-06 15:35 | 0.0931 | 689.2222 | 689.3153 | 25.1564 | 25.2953 | 25.91 | 61.9956
06.07.15 15:40:45 | 2015-07-06 15:41 | 0.149 | 689.2408 | 689.3898 | 25.1677 | 25.2993 | 25.93 | 61.7733
06.07.15 15:46:02 | 2015-07-06 15:46 | 0.118 | 689.2035 | 689.3215 | 25.2339 | 25.3726 | 25.97 | 61.896
06.07.15 15:51:18 | 2015-07-06 15:51 | 0.118 | 689.1228 | 689.2408 | 25.2901 | 25.4303 | 26.01 | 61.9557
06.07.15 15:56:34 | 2015-07-06 15:57 | 0.1428 | 688.3405 | 688.4833 | 25.3532 | 25.4229 | 26.05 | 61.8888
06.07.15 16:01:50 | 2015-07-06 16:02 | 0.0683 | 687.8935 | 687.9618 | 25.3497 | 25.416 | 26.1 | 62.0899
06.07.15 16:07:07 | 2015-07-06 16:07 | 0.0869 | 687.9618 | 688.0487 | 25.3532 | 25.4821 | 26.13 | 62.2298
06.07.15 16:12:23 | 2015-07-06 16:12 | 0.0993 | 687.9804 | 688.0797 | 25.4183 | 25.5392 | 26.17 | 62.2895
06.07.15 16:17:39 | 2015-07-06 16:18 | 0.0931 | 687.9494 | 688.0425 | 25.4803 | 25.5384 | 26.21 | 62.381
06.07.15 16:22:55 | 2015-07-06 16:23 | 0.1242 | 687.9432 | 688.0673 | 25.4858 | 25.6275 | 26.24 | 62.7117
06.07.15 16:28:11 | 2015-07-06 16:28 | 0.1118 | 687.9556 | 688.0673 | 25.4925 | 25.6127 | 26.27 | 62.8838
06.07.15 16:33:28 | 2015-07-06 16:33 | 0.1055 | 687.9866 | 688.0922 | 25.4979 | 25.6064 | 26.31 | 62.626
06.07.15 16:38:44 | 2015-07-06 16:39 | 0.118 | 688.0052 | 688.1232 | 25.5588 | 25.6703 | 26.35 | 62.7177
06.07.15 16:44:00 | 2015-07-06 16:44 | 0.1118 | 688.0425 | 688.1543 | 25.6286 | 25.6724 | 26.37 | 62.7795
06.07.15 16:49:16 | 2015-07-06 16:49 | 0.0993 | 688.0301 | 688.1294 | 25.6344 | 25.7301 | 26.4 | 62.9201
06.07.15 16:54:33 | 2015-07-06 16:55 | 0.1304 | 688.0239 | 688.1543 | 25.7067 | 25.7521 | 26.44 | 62.8525
06.07.15 16:59:49 | 2015-07-06 17:00 | 0.1801 | 687.9121 | 688.0922 | 25.7144 | 25.75 | 26.46 | 62.9144
06.07.15 17:05:05 | 2015-07-06 17:05 | 0.1366 | 687.9742 | 688.1108 | 25.7196 | 25.8106 | 26.48 | 62.8166
06.07.15 17:10:21 | 2015-07-06 17:10 | 0.1118 | 688.0239 | 688.1356 | 25.787 | 25.8164 | 26.51 | 63.277
06.07.15 17:15:38 | 2015-07-06 17:16 | 0.118 | 688.0301 | 688.148 | 25.7936 | 25.813 | 26.54 | 62.9703
06.07.15 17:20:54 | 2015-07-06 17:21 | 0.1242 | 688.086 | 688.2101 | 25.797 | 25.8893 | 26.57 | 63.5592
06.07.15 17:26:10 | 2015-07-06 17:26 | 0.1676 | 687.9866 | 688.1543 | 25.862 | 25.947 | 26.6 | 63.4765
06.07.15 17:31:26 | 2015-07-06 17:31 | 0.1055 | 688.1046 | 688.2101 | 25.869 | 25.9426 | 26.61 | 63.2033
06.07.15 17:36:42 | 2015-07-06 17:37 | 0.1055 | 687.9928 | 688.0984 | 25.9429 | 25.9537 | 26.63 | 63.3295
06.07.15 17:41:59 | 2015-07-06 17:42 | 0.1366 | 688.1046 | 688.2412 | 25.9527 | 25.9389 | 26.65 | 63.0708
06.07.15 17:47:15 | 2015-07-06 17:47 | 0.0931 | 688.0735 | 688.1667 | 25.9631 | 25.9618 | 26.65 | 63.616
06.07.15 17:52:31 | 2015-07-06 17:53 | 0.1242 | 688.0922 | 688.2163 | 25.9743 | 25.9776 | 26.65 | 63.8082
06.07.15 17:57:47 | 2015-07-06 17:58 | 0.1242 | 688.0673 | 688.1915 | 26.0399 | 26.0246 | 26.66 | 63.4387
06.07.15 18:03:04 | 2015-07-06 18:03 | 0.1366 | 688.117 | 688.2536 | 26.0446 | 26.0914 | 26.66 | 63.4067
06.07.15 18:08:20 | 2015-07-06 18:08 | 0.1304 | 688.0487 | 688.1791 | 26.0423 | 26.0836 | 26.66 | 63.3104
06.07.15 18:13:36 | 2015-07-06 18:14 | 0.0931 | 688.0549 | 688.148 | 26.1022 | 26.0738 | 26.69 | 63.0664
06.07.15 18:18:52 | 2015-07-06 18:19 | 0.1118 | 688.0735 | 688.1853 | 26.1041 | 26.0827 | 26.72 | 62.7573
06.07.15 18:24:09 | 2015-07-06 18:24 | 0.1428 | 688.0363 | 688.1791 | 26.1031 | 26.0567 | 26.73 | 62.6111
06.07.15 18:29:25 | 2015-07-06 18:29 | 0.1304 | 688.086 | 688.2163 | 26.1175 | 26.0755 | 26.73 | 62.9975
06.07.15 18:34:41 | 2015-07-06 18:35 | 0.0993 | 687.9121 | 688.0114 | 26.1304 | 26.1451 | 26.74 | 62.5937
06.07.15 18:39:57 | 2015-07-06 18:40 | 0.1118 | 688.0735 | 688.1853 | 26.145 | 26.156 | 26.73 | 62.7722
06.07.15 18:45:14 | 2015-07-06 18:45 | 0.149 | 687.8873 | 688.0363 | 26.1616 | 26.1671 | 26.74 | 62.6259
06.07.15 18:50:30 | 2015-07-06 18:50 | 0.1428 | 688.0797 | 688.2225 | 26.1808 | 26.1768 | 26.72 | 62.7895
06.07.15 18:55:46 | 2015-07-06 18:56 | 0.1304 | 687.7445 | 687.8749 | 26.1986 | 26.121 | 26.72 | 62.7251
06.07.15 19:01:02 | 2015-07-06 19:01 | 0.118 | 687.5706 | 687.6886 | 26.2132 | 26.1327 | 26.7 | 62.8563
06.07.15 19:06:18 | 2015-07-06 19:06 | 0.0993 | 687.999 | 688.0984 | 26.2262 | 26.1936 | 26.69 | 62.5197
06.07.15 19:11:35 | 2015-07-06 19:12 | 0.1118 | 687.9245 | 688.0363 | 26.2366 | 26.1256 | 26.65 | 62.8461
06.07.15 19:16:51 | 2015-07-06 19:17 | 0.1055 | 687.6017 | 687.7072 | 26.1874 | 26.0989 | 26.61 | 62.7223
06.07.15 19:22:07 | 2015-07-06 19:22 | 0.0993 | 687.167 | 687.2664 | 26.2258 | 26.049 | 26.58 | 62.5815
06.07.15 19:27:23 | 2015-07-06 19:27 | 0.1055 | 687.2229 | 687.3285 | 26.1926 | 26.0155 | 26.53 | 62.5392
06.07.15 19:32:40 | 2015-07-06 19:33 | 0.0869 | 687.5458 | 687.6327 | 26.2141 | 26.0056 | 26.49 | 62.4477
06.07.15 19:37:56 | 2015-07-06 19:38 | 0.1366 | 687.7196 | 687.8562 | 26.1787 | 26.0277 | 26.46 | 62.4031
06.07.15 19:43:12 | 2015-07-06 19:43 | 0.1055 | 687.7879 | 687.8935 | 26.198 | 25.9931 | 26.43 | 62.1348
06.07.15 19:48:28 | 2015-07-06 19:48 | 0.1304 | 687.9307 | 688.0611 | 26.2147 | 25.9796 | 26.4 | 62.0584
06.07.15 19:53:45 | 2015-07-06 19:54 | 0.0683 | 687.8935 | 687.9618 | 26.1681 | 25.9551 | 26.37 | 61.8543
06.07.15 19:59:01 | 2015-07-06 19:59 | 0.0993 | 687.9494 | 688.0487 | 26.1779 | 25.9502 | 26.34 | 61.8739
06.07.15 20:04:17 | 2015-07-06 20:04 | 0.118 | 688.0177 | 688.1356 | 26.1297 | 25.9602 | 26.3 | 61.3681
06.07.15 20:09:33 | 2015-07-06 20:10 | 0.118 | 687.9556 | 688.0735 | 26.1413 | 25.8936 | 26.26 | 61.6601
06.07.15 20:14:50 | 2015-07-06 20:15 | 0.0497 | 687.9556 | 688.0052 | 26.089 | 25.8983 | 26.23 | 61.4248
06.07.15 20:20:06 | 2015-07-06 20:20 | 0.118 | 687.8314 | 687.9494 | 26.1034 | 25.8379 | 26.19 | 61.5569
06.07.15 20:25:22 | 2015-07-06 20:25 | 0.1055 | 687.9369 | 688.0425 | 26.1176 | 25.8377 | 26.15 | 61.2118
06.07.15 20:30:38 | 2015-07-06 20:31 | 0.1055 | 686.7324 | 686.838 | 26.0622 | 25.8421 | 26.1 | 61.2972
06.07.15 20:35:55 | 2015-07-06 20:36 | 0.0931 | 686.6641 | 686.7573 | 26.074 | 25.8028 | 26.06 | 60.7622
06.07.15 20:41:11 | 2015-07-06 20:41 | 0.0559 | 686.6455 | 686.7014 | 26.022 | 25.8349 | 26.01 | 60.213
06.07.15 20:46:27 | 2015-07-06 20:46 | 0.0807 | 686.6145 | 686.6952 | 26.0298 | 25.7613 | 25.98 | 60.0108
06.07.15 20:51:43 | 2015-07-06 20:52 | 0.118 | 686.7262 | 686.8442 | 26.0307 | 25.7738 | 25.94 | 59.6673
06.07.15 20:56:59 | 2015-07-06 20:57 | 0.1055 | 686.6331 | 686.7386 | 25.968 | 25.712 | 25.9 | 59.3876
06.07.15 21:02:16 | 2015-07-06 21:02 | 0.0993 | 686.6145 | 686.7138 | 25.9701 | 25.7083 | 25.86 | 58.3137
06.07.15 21:07:32 | 2015-07-06 21:08 | 0.0869 | 686.8194 | 686.9063 | 25.9085 | 25.7174 | 25.83 | 58.6847
06.07.15 21:12:48 | 2015-07-06 21:13 | 0.0931 | 687.3595 | 687.4527 | 25.9132 | 25.662 | 25.79 | 58.85
06.07.15 21:18:04 | 2015-07-06 21:18 | 0.0745 | 686.7697 | 686.8442 | 25.8494 | 25.6729 | 25.76 | 58.8391
06.07.15 21:23:21 | 2015-07-06 21:23 | 0.0869 | 686.838 | 686.9249 | 25.8529 | 25.5864 | 25.73 | 58.7331
06.07.15 21:28:37 | 2015-07-06 21:29 | 0.0683 | 687.8686 | 687.9369 | 25.8548 | 25.6239 | 25.7 | 58.5323
06.07.15 21:33:53 | 2015-07-06 21:34 | 0.0993 | 687.8438 | 687.9432 | 25.7934 | 25.6063 | 25.67 | 59.027
06.07.15 21:39:09 | 2015-07-06 21:39 | 0.0993 | 687.7755 | 687.8749 | 25.8312 | 25.6324 | 25.67 | 59.5002
06.07.15 21:44:26 | 2015-07-06 21:44 | 0.0869 | 687.6575 | 687.7445 | 25.7434 | 25.6316 | 25.67 | 59.311
06.07.15 21:49:42 | 2015-07-06 21:50 | 0.1118 | 687.7321 | 687.8438 | 25.7835 | 25.6068 | 25.67 | 59.0901
06.07.15 21:54:58 | 2015-07-06 21:55 | 0.1055 | 687.7941 | 687.8997 | 25.7683 | 25.5874 | 25.67 | 58.3949
06.07.15 22:00:14 | 2015-07-06 22:00 | 0.0373 | 687.85 | 687.8873 | 25.7576 | 25.5952 | 25.68 | 58.0608
06.07.15 22:05:31 | 2015-07-06 22:06 | 0.0931 | 687.8562 | 687.9494 | 25.7485 | 25.5841 | 25.68 | 58.1241
06.07.15 22:10:47 | 2015-07-06 22:11 | 0.0993 | 687.8438 | 687.9432 | 25.7425 | 25.5741 | 25.69 | 57.8846
06.07.15 22:16:03 | 2015-07-06 22:16 | 0.1055 | 687.8624 | 687.968 | 25.7367 | 25.5647 | 25.68 | 57.2996
06.07.15 22:21:19 | 2015-07-06 22:21 | 0.0869 | 687.9059 | 687.9928 | 25.67 | 25.5544 | 25.68 | 57.3631
06.07.15 22:26:35 | 2015-07-06 22:27 | 0.0683 | 687.8003 | 687.8686 | 25.6638 | 25.5329 | 25.67 | 56.9998
06.07.15 22:31:52 | 2015-07-06 22:32 | 0.0807 | 687.85 | 687.9307 | 25.6658 | 25.4719 | 25.66 | 57.0813
06.07.15 22:37:08 | 2015-07-06 22:37 | 0.0683 | 687.8438 | 687.9121 | 25.6686 | 25.5361 | 25.65 | 56.8134
06.07.15 22:42:24 | 2015-07-06 22:42 | 0.1055 | 687.8562 | 687.9618 | 25.6057 | 25.4696 | 25.64 | 56.9267
06.07.15 22:47:40 | 2015-07-06 22:48 | 0.0931 | 687.8376 | 687.9307 | 25.6724 | 25.4629 | 25.62 | 56.6134
06.07.15 22:52:57 | 2015-07-06 22:53 | 0.1366 | 687.8562 | 687.9928 | 25.6119 | 25.4772 | 25.62 | 56.4863
06.07.15 22:58:13 | 2015-07-06 22:58 | 0.0869 | 687.8438 | 687.9307 | 25.5542 | 25.4596 | 25.59 | 56.35
06.07.15 23:03:29 | 2015-07-06 23:03 | 0.0869 | 687.8624 | 687.9494 | 25.5557 | 25.4006 | 25.58 | 56.241
06.07.15 23:08:45 | 2015-07-06 23:09 | 0.0993 | 687.8562 | 687.9556 | 25.5619 | 25.3955 | 25.56 | 56.1185
06.07.15 23:14:02 | 2015-07-06 23:14 | 0.0497 | 687.85 | 687.8997 | 25.5716 | 25.3952 | 25.53 | 56.0777
06.07.15 23:19:18 | 2015-07-06 23:19 | 0.0559 | 688.0177 | 688.0735 | 25.5777 | 25.3621 | 25.52 | 55.7466
06.07.15 23:24:34 | 2015-07-06 23:25 | 0.0807 | 688.0239 | 688.1046 | 25.516 | 25.3518 | 25.49 | 55.6426
06.07.15 23:29:50 | 2015-07-06 23:30 | 0.0745 | 687.9059 | 687.9804 | 25.5197 | 25.3417 | 25.46 | 55.4434
06.07.15 23:35:07 | 2015-07-06 23:35 | 0.0745 | 687.7941 | 687.8686 | 25.459 | 25.2874 | 25.45 | 55.2713
06.07.15 23:40:23 | 2015-07-06 23:40 | 0.0435 | 688.0549 | 688.0984 | 25.4613 | 25.3006 | 25.43 | 55.1809
06.07.15 23:45:39 | 2015-07-06 23:46 | 0.0683 | 687.8749 | 687.9432 | 25.4688 | 25.2878 | 25.41 | 55.5028
06.07.15 23:50:55 | 2015-07-06 23:51 | 0.0621 | 687.8686 | 687.9307 | 25.4731 | 25.2361 | 25.39 | 54.8736
06.07.15 23:56:11 | 2015-07-06 23:56 | 0.0621 | 688.713 | 688.7751 | 25.4737 | 25.2278 | 25.36 | 54.5798
07.07.15 00:01:28 | 2015-07-07 00:01 | 0.0683 | 688.2163 | 688.2846 | 25.4165 | 25.2311 | 25.34 | 54.5215
07.07.15 00:06:44 | 2015-07-07 00:07 | 0.0807 | 688.1915 | 688.2722 | 25.4208 | 25.2317 | 25.32 | 54.4316
07.07.15 00:12:00 | 2015-07-07 00:12 | 0.0435 | 689.0359 | 689.0794 | 25.3638 | 25.1691 | 25.29 | 54.3284
07.07.15 00:17:16 | 2015-07-07 00:17 | 0.0559 | 688.6634 | 688.7193 | 25.3633 | 25.1195 | 25.26 | 54.0986
07.07.15 00:22:33 | 2015-07-07 00:23 | 0.1055 | 689.0111 | 689.1166 | 25.3634 | 25.1664 | 25.24 | 54.0089
07.07.15 00:27:49 | 2015-07-07 00:28 | 0.0621 | 689.1104 | 689.1725 | 25.3669 | 25.1133 | 25.21 | 53.716
07.07.15 00:33:05 | 2015-07-07 00:33 | 0.0559 | 689.0173 | 689.0732 | 25.3089 | 25.1074 | 25.19 | 53.6581
07.07.15 00:38:21 | 2015-07-07 00:38 | 0.031 | 689.0794 | 689.1104 | 25.3104 | 25.1194 | 25.17 | 53.537
07.07.15 00:43:38 | 2015-07-07 00:44 | 0.0745 | 689.1104 | 689.1849 | 25.2458 | 25.1137 | 25.14 | 53.3079
07.07.15 00:48:54 | 2015-07-07 00:49 | 0.0745 | 689.0173 | 689.0918 | 25.2489 | 25.0619 | 25.12 | 53.1869
07.07.15 00:54:10 | 2015-07-07 00:54 | 0.0683 | 688.8248 | 688.8931 | 25.2471 | 25.0517 | 25.09 | 53.053
07.07.15 00:59:26 | 2015-07-07 00:59 | 0.0931 | 688.9428 | 689.0359 | 25.2475 | 25.0513 | 25.07 | 52.9321
07.07.15 01:04:43 | 2015-07-07 01:05 | 0.0435 | 689.0794 | 689.1228 | 25.2498 | 25.0103 | 25.05 | 52.843
07.07.15 01:09:59 | 2015-07-07 01:10 | 0.0497 | 689.0421 | 689.0918 | 25.1825 | 24.9993 | 25.02 | 52.6777
07.07.15 01:15:15 | 2015-07-07 01:15 | 0.0435 | 689.0359 | 689.0794 | 25.1771 | 24.9958 | 25.01 | 52.57
07.07.15 01:20:31 | 2015-07-07 01:21 | 0.0373 | 689.0607 | 689.098 | 25.172 | 24.9869 | 24.97 | 52.4553
07.07.15 01:25:48 | 2015-07-07 01:26 | 0.0373 | 689.0545 | 689.0918 | 25.1712 | 25.0127 | 24.95 | 52.3033
07.07.15 01:31:04 | 2015-07-07 01:31 | 0.0124 | 689.0732 | 689.0856 | 25.1711 | 24.9315 | 24.93 | 52.3091
07.07.15 01:36:20 | 2015-07-07 01:36 | 0.0559 | 689.0856 | 689.1415 | 25.1083 | 24.9327 | 24.9 | 52.0498
07.07.15 01:41:36 | 2015-07-07 01:42 | 0.031 | 689.0235 | 689.0545 | 25.1096 | 24.9347 | 24.88 | 52.1188
07.07.15 01:46:52 | 2015-07-07 01:47 | 0.0373 | 689.0856 | 689.1228 | 25.1034 | 24.9283 | 24.85 | 51.9227
07.07.15 01:52:09 | 2015-07-07 01:52 | 0.0248 | 689.0359 | 689.0607 | 25.1034 | 24.8827 | 24.83 | 51.8342
07.07.15 01:57:25 | 2015-07-07 01:57 | 0.031 | 689.0669 | 689.098 | 25.0368 | 24.8847 | 24.8 | 51.7014
07.07.15 02:02:41 | 2015-07-07 02:03 | 0.0497 | 689.2284 | 689.278 | 25.0364 | 24.8569 | 24.79 | 51.6887
07.07.15 02:07:57 | 2015-07-07 02:08 | 0.0497 | 689.0235 | 689.0732 | 25.0438 | 24.859 | 24.77 | 51.4428
07.07.15 02:13:14 | 2015-07-07 02:13 | 0.0497 | 688.9986 | 689.0483 | 25.0327 | 24.8118 | 24.74 | 51.3418
07.07.15 02:18:30 | 2015-07-07 02:19 | 0.0497 | 689.216 | 689.2656 | 24.9819 | 24.8084 | 24.72 | 51.285
07.07.15 02:23:46 | 2015-07-07 02:24 | 0.0373 | 689.0607 | 689.098 | 24.9822 | 24.7389 | 24.69 | 51.3727
07.07.15 02:29:02 | 2015-07-07 02:29 | 0.0559 | 689.0732 | 689.129 | 24.9856 | 24.7613 | 24.67 | 51.0959
07.07.15 02:34:19 | 2015-07-07 02:34 | 0.0435 | 689.8244 | 689.8679 | 24.9206 | 24.7054 | 24.65 | 51.1335
07.07.15 02:39:35 | 2015-07-07 02:40 | 0.0373 | 689.1973 | 689.2346 | 24.9219 | 24.6744 | 24.62 | 51.0642
07.07.15 02:44:51 | 2015-07-07 02:45 | 0.0248 | 690.2777 | 690.3025 | 24.8625 | 24.6815 | 24.59 | 50.9635
07.07.15 02:50:07 | 2015-07-07 02:50 | 0.0497 | 689.4333 | 689.4829 | 24.8649 | 24.7197 | 24.57 | 51.0324
07.07.15 02:55:24 | 2015-07-07 02:55 | 0.0435 | 689.5388 | 689.5823 | 24.8538 | 24.7249 | 24.55 | 50.9444
07.07.15 03:00:40 | 2015-07-07 03:01 | 0 | 689.5264 | 689.5264 | 24.8512 | 24.6711 | 24.54 | 50.9631
07.07.15 03:05:56 | 2015-07-07 03:06 | 0.0124 | 690.2156 | 690.228 | 24.7865 | 24.6544 | 24.51 | 51.0191
07.07.15 03:11:12 | 2015-07-07 03:11 | 0.0559 | 689.8182 | 689.8741 | 24.7894 | 24.6654 | 24.5 | 50.7873
07.07.15 03:16:28 | 2015-07-07 03:16 | 0.031 | 690.228 | 690.259 | 24.7811 | 24.6343 | 24.48 | 50.9811
07.07.15 03:21:45 | 2015-07-07 03:22 | 0.0497 | 690.2466 | 690.2963 | 24.7788 | 24.5848 | 24.46 | 50.6118
07.07.15 03:27:01 | 2015-07-07 03:27 | 0.031 | 690.2404 | 690.2715 | 24.7183 | 24.5873 | 24.44 | 50.6492
07.07.15 03:32:17 | 2015-07-07 03:32 | 0.0186 | 689.8555 | 689.8741 | 24.7146 | 24.5927 | 24.41 | 50.3613
07.07.15 03:37:33 | 2015-07-07 03:38 | 0.031 | 690.2094 | 690.2404 | 24.7113 | 24.6024 | 24.4 | 50.3801
07.07.15 03:42:50 | 2015-07-07 03:43 | 0.0062 | 689.9796 | 689.9859 | 24.6493 | 24.5322 | 24.38 | 50.3238
07.07.15 03:48:06 | 2015-07-07 03:48 | 0.0062 | 690.2218 | 690.228 | 24.6569 | 24.5381 | 24.35 | 50.3174
07.07.15 03:53:22 | 2015-07-07 03:53 | -0.0124 | 690.2342 | 690.2218 | 24.5903 | 24.5115 | 24.33 | 50.2299
07.07.15 03:58:38 | 2015-07-07 03:59 | 0 | 690.2032 | 690.2032 | 24.6551 | 24.4655 | 24.31 | 50.0801
07.07.15 04:03:55 | 2015-07-07 04:04 | 0.0186 | 690.1349 | 690.1535 | 24.5867 | 24.4951 | 24.28 | 50.0738
07.07.15 04:09:11 | 2015-07-07 04:09 | 0.0497 | 690.1721 | 690.2218 | 24.5839 | 24.4285 | 24.26 | 50.1112
07.07.15 04:14:27 | 2015-07-07 04:14 | 0.0124 | 690.2156 | 690.228 | 24.5817 | 24.4395 | 24.24 | 50.1173
07.07.15 04:19:43 | 2015-07-07 04:20 | 0.0621 | 690.2094 | 690.2715 | 24.5225 | 24.421 | 24.23 | 50.0425
07.07.15 04:25:00 | 2015-07-07 04:25 | 0.0497 | 690.197 | 690.2466 | 24.5219 | 24.4113 | 24.21 | 49.8619
07.07.15 04:30:16 | 2015-07-07 04:30 | -0.0186 | 690.1535 | 690.1349 | 24.4589 | 24.3763 | 24.19 | 49.8992
07.07.15 04:35:32 | 2015-07-07 04:36 | -0.0062 | 690.1845 | 690.1783 | 24.4599 | 24.3676 | 24.17 | 49.8742
07.07.15 04:40:48 | 2015-07-07 04:41 | 0.0373 | 690.1721 | 690.2094 | 24.468 | 24.3871 | 24.15 | 49.8182
07.07.15 04:46:05 | 2015-07-07 04:46 | -0.0062 | 690.1349 | 690.1287 | 24.3981 | 24.319 | 24.13 | 49.7622
07.07.15 04:51:21 | 2015-07-07 04:51 | 0.031 | 690.1721 | 690.2032 | 24.4013 | 24.3187 | 24.11 | 49.8304
07.07.15 04:56:37 | 2015-07-07 04:57 | -0.0062 | 690.2156 | 690.2094 | 24.4026 | 24.3149 | 24.08 | 49.824
07.07.15 05:01:53 | 2015-07-07 05:02 | -0.0186 | 690.1349 | 690.1162 | 24.3464 | 24.2686 | 24.06 | 49.737
07.07.15 05:07:10 | 2015-07-07 05:07 | -0.0062 | 690.1162 | 690.11 | 24.3433 | 24.2587 | 24.04 | 49.805
07.07.15 05:12:26 | 2015-07-07 05:12 | 0 | 690.1287 | 690.1287 | 24.3396 | 24.2709 | 24.02 | 49.5321
07.07.15 05:17:42 | 2015-07-07 05:18 | 0.0186 | 690.1287 | 690.1473 | 24.3316 | 24.2638 | 24 | 49.5692
07.07.15 05:22:58 | 2015-07-07 05:23 | -0.0124 | 690.1473 | 690.1349 | 24.2683 | 24.2039 | 23.98 | 49.4824
07.07.15 05:28:14 | 2015-07-07 05:28 | 0 | 689.9983 | 689.9983 | 24.272 | 24.2014 | 23.96 | 49.5194
07.07.15 05:33:31 | 2015-07-07 05:34 | -0.0124 | 690.3211 | 690.3087 | 24.2074 | 24.2008 | 23.94 | 49.5564
07.07.15 05:38:47 | 2015-07-07 05:39 | -0.0559 | 690.2156 | 690.1597 | 24.2701 | 24.1415 | 23.93 | 49.3893
07.07.15 05:44:03 | 2015-07-07 05:44 | -0.0373 | 690.0852 | 690.0479 | 24.2084 | 24.1485 | 23.91 | 49.519
07.07.15 05:49:19 | 2015-07-07 05:49 | -0.0248 | 690.2404 | 690.2156 | 24.2128 | 24.1009 | 23.89 | 49.2469
07.07.15 05:54:36 | 2015-07-07 05:55 | -0.0186 | 690.1659 | 690.1473 | 24.2138 | 24.1026 | 23.86 | 49.3023
07.07.15 05:59:52 | 2015-07-07 06:00 | -0.031 | 690.2466 | 690.2156 | 24.1459 | 24.1131 | 23.84 | 49.2466
07.07.15 06:05:08 | 2015-07-07 06:05 | -0.0062 | 690.1349 | 690.1287 | 24.1469 | 24.0479 | 23.82 | 49.2218
07.07.15 06:10:24 | 2015-07-07 06:10 | 0 | 690.1783 | 690.1783 | 24.0854 | 24.054 | 23.8 | 49.1044
07.07.15 06:15:41 | 2015-07-07 06:16 | 0.0186 | 690.1287 | 690.1473 | 24.0874 | 24.0455 | 23.78 | 49.0488
07.07.15 06:20:57 | 2015-07-07 06:21 | 0 | 690.6378 | 690.6378 | 24.0915 | 23.997 | 23.76 | 49.0856
07.07.15 06:26:13 | 2015-07-07 06:26 | 0.031 | 690.7744 | 690.8054 | 24.0885 | 23.992 | 23.73 | 49.2023
07.07.15 06:31:29 | 2015-07-07 06:31 | -0.0186 | 691.1717 | 691.1531 | 24.0276 | 23.9959 | 23.72 | 49.1591
07.07.15 06:36:45 | 2015-07-07 06:37 | -0.0248 | 691.358 | 691.3332 | 24.0238 | 23.9804 | 23.7 | 49.2879
07.07.15 06:42:02 | 2015-07-07 06:42 | 0.0124 | 691.0476 | 691.06 | 24.0278 | 24.0014 | 23.68 | 49.14
07.07.15 06:47:18 | 2015-07-07 06:47 | -0.0186 | 690.824 | 690.8054 | 24.0237 | 23.9587 | 23.67 | 49.1583
07.07.15 06:52:34 | 2015-07-07 06:53 | 0 | 690.5819 | 690.5819 | 23.959 | 23.9529 | 23.64 | 49.2437
07.07.15 06:57:50 | 2015-07-07 06:58 | -0.0124 | 690.5819 | 690.5695 | 23.9579 | 23.9458 | 23.63 | 49.1392
07.07.15 07:03:07 | 2015-07-07 07:03 | -0.0062 | 690.6316 | 690.6254 | 23.9526 | 23.9448 | 23.61 | 49.2675
07.07.15 07:08:23 | 2015-07-07 07:08 | 0 | 691.3953 | 691.3953 | 23.9478 | 23.8532 | 23.6 | 49.3775
07.07.15 07:13:39 | 2015-07-07 07:14 | -0.0497 | 691.2773 | 691.2276 | 23.9454 | 23.8898 | 23.58 | 49.4443
07.07.15 07:18:55 | 2015-07-07 07:19 | -0.0248 | 691.0848 | 691.06 | 23.8737 | 23.8842 | 23.57 | 49.554
07.07.15 07:24:12 | 2015-07-07 07:24 | -0.0248 | 691.358 | 691.3332 | 23.8691 | 23.8656 | 23.55 | 49.6511
07.07.15 07:29:28 | 2015-07-07 07:29 | 0.0248 | 691.2959 | 691.3207 | 23.8679 | 23.8096 | 23.55 | 49.8648
07.07.15 07:34:44 | 2015-07-07 07:35 | -0.0559 | 690.11 | 690.0541 | 23.8565 | 23.6188 | 23.45 | 48.8538
07.07.15 07:40:00 | 2015-07-07 07:40 | -0.0124 | 690.0231 | 690.0107 | 23.7532 | 23.5653 | 23.25 | 48.9692
07.07.15 07:45:17 | 2015-07-07 07:45 | -0.0559 | 689.961 | 689.9051 | 23.7423 | 23.4777 | 23.1 | 49.6862
07.07.15 07:50:33 | 2015-07-07 07:51 | -0.0559 | 689.9859 | 689.93 | 23.6489 | 23.4868 | 22.99 | 49.9358
07.07.15 07:55:49 | 2015-07-07 07:56 | -0.0497 | 689.9486 | 689.8989 | 23.5966 | 23.4555 | 22.9 | 50.4774
07.07.15 08:01:05 | 2015-07-07 08:01 | -0.0373 | 690.0852 | 690.0479 | 23.5365 | 23.4217 | 22.83 | 50.7433
07.07.15 08:06:22 | 2015-07-07 08:06 | -0.0373 | 690.5446 | 690.5074 | 23.4709 | 23.3484 | 22.76 | 51.2149
07.07.15 08:11:38 | 2015-07-07 08:12 | -0.0559 | 691.6871 | 691.6312 | 23.3966 | 23.301 | 22.71 | 51.9169
07.07.15 08:16:54 | 2015-07-07 08:17 | -0.0745 | 692.3638 | 692.2893 | 23.3834 | 23.3407 | 22.69 | 52.4792
07.07.15 08:22:10 | 2015-07-07 08:22 | -0.031 | 691.9913 | 691.9603 | 23.3576 | 23.2904 | 22.68 | 53.2883
07.07.15 08:27:27 | 2015-07-07 08:27 | -0.0497 | 692.6867 | 692.637 | 23.3333 | 23.335 | 22.69 | 53.5955
07.07.15 08:32:43 | 2015-07-07 08:33 | -0.0869 | 692.3452 | 692.2583 | 23.2889 | 23.3198 | 22.72 | 53.7255
07.07.15 08:37:59 | 2015-07-07 08:38 | -0.0683 | 691.9044 | 691.8361 | 23.2965 | 23.3996 | 22.78 | 53.6919
07.07.15 08:43:15 | 2015-07-07 08:43 | -0.0621 | 692.4259 | 692.3638 | 23.284 | 23.3979 | 22.89 | 52.7823
07.07.15 08:48:31 | 2015-07-07 08:49 | -0.031 | 692.2086 | 692.1776 | 23.266 | 23.4824 | 23 | 53.1109
07.07.15 08:53:48 | 2015-07-07 08:54 | -0.0435 | 692.5563 | 692.5128 | 23.2658 | 23.4299 | 23.09 | 53.056
07.07.15 08:59:04 | 2015-07-07 08:59 | -0.031 | 692.5004 | 692.4694 | 23.2794 | 23.5245 | 23.17 | 53.3741
07.07.15 09:04:20 | 2015-07-07 09:04 | -0.0621 | 692.5501 | 692.488 | 23.3003 | 23.5649 | 23.24 | 53.4106
07.07.15 09:09:36 | 2015-07-07 09:10 | -0.0559 | 692.5811 | 692.5253 | 23.2697 | 23.5404 | 23.33 | 53.6538
07.07.15 09:14:53 | 2015-07-07 09:15 | -0.0062 | 692.7426 | 692.7364 | 23.3049 | 23.5814 | 23.4 | 53.6302
07.07.15 09:20:09 | 2015-07-07 09:20 | -0.0683 | 694.0154 | 693.9471 | 23.3353 | 23.6281 | 23.46 | 54.1327
07.07.15 09:25:25 | 2015-07-07 09:25 | 0.0124 | 693.4131 | 693.4255 | 23.3752 | 23.6014 | 23.52 | 54.0655
07.07.15 09:30:41 | 2015-07-07 09:31 | -0.0186 | 694.0464 | 694.0278 | 23.3553 | 23.6481 | 23.59 | 54.1018
07.07.15 09:35:58 | 2015-07-07 09:36 | -0.0062 | 693.7794 | 693.7732 | 23.4045 | 23.6962 | 23.66 | 54.0474
07.07.15 09:41:14 | 2015-07-07 09:41 | 0 | 694.0526 | 694.0526 | 23.4499 | 23.6881 | 23.72 | 54.1601
07.07.15 09:46:30 | 2015-07-07 09:47 | -0.0373 | 694.034 | 693.9967 | 23.4353 | 23.736 | 23.78 | 54.6359
07.07.15 09:51:46 | 2015-07-07 09:52 | -0.0559 | 694.3196 | 694.2637 | 23.4928 | 23.7807 | 23.86 | 54.6861
07.07.15 09:57:03 | 2015-07-07 09:57 | -0.0435 | 694.1706 | 694.1271 | 23.5477 | 23.7691 | 23.91 | 54.5731
07.07.15 10:02:19 | 2015-07-07 10:02 | -0.0373 | 694.1892 | 694.152 | 23.5422 | 23.8256 | 23.95 | 54.8106
07.07.15 10:07:35 | 2015-07-07 10:08 | -0.0062 | 693.9719 | 693.9657 | 23.5404 | 23.8927 | 24 | 54.819
07.07.15 10:12:51 | 2015-07-07 10:13 | -0.0186 | 694.7915 | 694.7728 | 23.6011 | 23.8782 | 24.06 | 54.8409
07.07.15 10:18:08 | 2015-07-07 10:18 | -0.0186 | 694.7853 | 694.7666 | 23.6574 | 23.9305 | 24.1 | 55.0487
07.07.15 10:23:24 | 2015-07-07 10:23 | -0.0373 | 695.3565 | 695.3192 | 23.6518 | 23.9244 | 24.15 | 55.2095
07.07.15 10:28:40 | 2015-07-07 10:29 | -0.0062 | 695.1702 | 695.164 | 23.7088 | 23.9689 | 24.19 | 55.265
07.07.15 10:33:56 | 2015-07-07 10:34 | -0.0062 | 695.015 | 695.0088 | 23.7093 | 23.9697 | 24.25 | 55.3788
07.07.15 10:39:12 | 2015-07-07 10:39 | -0.0186 | 695.0895 | 695.0709 | 23.7665 | 24.0241 | 24.29 | 55.5262
07.07.15 10:44:29 | 2015-07-07 10:44 | 0.0248 | 695.3254 | 695.3503 | 23.8303 | 24.0285 | 24.34 | 55.5343
07.07.15 10:49:45 | 2015-07-07 10:50 | -0.0062 | 695.4061 | 695.3999 | 23.8266 | 24.116 | 24.39 | 55.6652
07.07.15 10:55:01 | 2015-07-07 10:55 | -0.0186 | 695.3813 | 695.3627 | 23.8909 | 24.1436 | 24.43 | 55.5055
07.07.15 11:00:17 | 2015-07-07 11:00 | 0 | 695.4372 | 695.4372 | 23.8932 | 24.1442 | 24.48 | 55.6056
07.07.15 11:05:34 | 2015-07-07 11:06 | 0.0248 | 695.462 | 695.4869 | 23.9585 | 24.2143 | 24.55 | 55.7334
07.07.15 11:10:50 | 2015-07-07 11:11 | 0.0186 | 695.431 | 695.4496 | 23.9554 | 24.2308 | 24.6 | 55.7718
07.07.15 11:16:06 | 2015-07-07 11:16 | 0.0248 | 695.4807 | 695.5055 | 24.0162 | 24.3475 | 24.67 | 56.5798
07.07.15 11:21:22 | 2015-07-07 11:21 | 0.0186 | 695.4248 | 695.4434 | 24.0782 | 24.3982 | 24.74 | 56.3376
07.07.15 11:26:39 | 2015-07-07 11:27 | 0.0559 | 695.0026 | 695.0585 | 24.1397 | 24.3489 | 24.8 | 55.9556
07.07.15 11:31:55 | 2015-07-07 11:32 | 0.031 | 695.0895 | 695.1205 | 24.1348 | 24.392 | 24.85 | 55.8692
07.07.15 11:37:11 | 2015-07-07 11:37 | 0.0373 | 695.2571 | 695.2944 | 24.1964 | 24.4281 | 24.9 | 55.6264
07.07.15 11:42:27 | 2015-07-07 11:42 | 0.031 | 694.8846 | 694.9157 | 24.1944 | 24.4099 | 24.94 | 54.8683
07.07.15 11:47:44 | 2015-07-07 11:48 | 0.0062 | 695.4682 | 695.4744 | 24.2552 | 24.47 | 24.96 | 54.9893
07.07.15 11:53:00 | 2015-07-07 11:53 | 0.0373 | 695.0647 | 695.1019 | 24.319 | 24.5309 | 24.98 | 54.5774
07.07.15 11:58:16 | 2015-07-07 11:58 | 0.031 | 694.8101 | 694.8411 | 24.3213 | 24.5296 | 25.01 | 54.6804
07.07.15 12:03:32 | 2015-07-07 12:04 | 0.0497 | 695.5427 | 695.5924 | 24.3257 | 24.5284 | 25.03 | 54.7701
07.07.15 12:08:48 | 2015-07-07 12:09 | 0.0559 | 695.3379 | 695.3937 | 24.393 | 24.5973 | 25.04 | 55.1602
07.07.15 12:14:05 | 2015-07-07 12:14 | 0.0683 | 695.4434 | 695.5117 | 24.3978 | 24.5953 | 25.06 | 55.3442
07.07.15 12:19:21 | 2015-07-07 12:19 | 0.0435 | 695.0833 | 695.1268 | 24.4682 | 24.6179 | 25.08 | 54.6486
07.07.15 12:24:37 | 2015-07-07 12:25 | 0.0683 | 695.3627 | 695.431 | 24.4673 | 24.6706 | 25.15 | 54.4901
07.07.15 12:29:53 | 2015-07-07 12:30 | 0.0869 | 694.6052 | 694.6921 | 24.5243 | 24.721 | 25.21 | 53.9693
07.07.15 12:35:10 | 2015-07-07 12:35 | 0.0373 | 694.8846 | 694.9219 | 24.5203 | 24.7197 | 25.25 | 53.927
07.07.15 12:40:26 | 2015-07-07 12:40 | 0.0807 | 695.4931 | 695.5738 | 24.5818 | 24.7696 | 25.28 | 53.8713
07.07.15 12:45:42 | 2015-07-07 12:46 | 0.0869 | 695.0647 | 695.1516 | 24.6452 | 24.7702 | 25.31 | 53.6884
07.07.15 12:50:58 | 2015-07-07 12:51 | 0.0621 | 694.5245 | 694.5866 | 24.6499 | 24.8378 | 25.33 | 53.7781
07.07.15 12:56:15 | 2015-07-07 12:56 | 0.0807 | 694.4252 | 694.5059 | 24.7129 | 24.8352 | 25.37 | 53.8941
07.07.15 13:01:31 | 2015-07-07 13:02 | 0.0993 | 694.9157 | 695.015 | 24.7118 | 24.8906 | 25.4 | 53.7742
07.07.15 13:06:47 | 2015-07-07 13:07 | 0.0373 | 694.5866 | 694.6238 | 24.7122 | 24.8835 | 25.44 | 53.5394
07.07.15 13:12:03 | 2015-07-07 13:12 | 0.0683 | 695.3813 | 695.4496 | 24.7744 | 24.9516 | 25.49 | 53.7322
07.07.15 13:17:20 | 2015-07-07 13:17 | 0.0683 | 694.4438 | 694.5121 | 24.8373 | 25.0008 | 25.54 | 53.9252
07.07.15 13:22:36 | 2015-07-07 13:23 | 0.0993 | 695.2385 | 695.3379 | 24.8351 | 24.9934 | 25.59 | 54.0545
07.07.15 13:27:52 | 2015-07-07 13:28 | 0.0869 | 695.0336 | 695.1205 | 24.8944 | 25.0536 | 25.64 | 54.184
07.07.15 13:33:08 | 2015-07-07 13:33 | 0.0373 | 695.4558 | 695.4931 | 24.9545 | 25.04 | 25.69 | 54.1853
07.07.15 13:38:25 | 2015-07-07 13:38 | 0.0497 | 695.2944 | 695.3441 | 24.9534 | 25.0976 | 25.74 | 54.2185
07.07.15 13:43:41 | 2015-07-07 13:44 | -0.031 | 695.6793 | 695.6483 | 25.0173 | 25.0978 | 25.79 | 53.9943
07.07.15 13:48:57 | 2015-07-07 13:49 | 0.0683 | 695.2323 | 695.3006 | 25.0187 | 25.1563 | 25.84 | 54.1237
07.07.15 13:54:13 | 2015-07-07 13:54 | 0.0621 | 694.8722 | 694.9343 | 25.0768 | 25.1512 | 25.88 | 54.4659
07.07.15 13:59:29 | 2015-07-07 13:59 | 0.0931 | 695.3503 | 695.4434 | 25.1438 | 25.2212 | 25.92 | 54.9373
07.07.15 14:04:46 | 2015-07-07 14:05 | 0.0683 | 694.8536 | 694.9219 | 25.147 | 25.275 | 25.95 | 55.2991
07.07.15 14:10:02 | 2015-07-07 14:10 | 0.1055 | 695.3006 | 695.4061 | 25.1501 | 25.2787 | 25.99 | 55.4812
07.07.15 14:15:18 | 2015-07-07 14:15 | 0.0931 | 694.5059 | 694.599 | 25.2183 | 25.3435 | 26.01 | 55.7334
07.07.15 14:20:34 | 2015-07-07 14:21 | 0.1118 | 694.6238 | 694.7356 | 25.2205 | 25.3397 | 26.01 | 55.7334
07.07.15 14:25:51 | 2015-07-07 14:26 | 0.0931 | 694.3444 | 694.4376 | 25.3026 | 25.3658 | 26 | 55.4945
07.07.15 14:31:07 | 2015-07-07 14:31 | 0.0931 | 694.4686 | 694.5617 | 25.3124 | 25.4402 | 26 | 55.7522
07.07.15 14:36:23 | 2015-07-07 14:36 | 0.0683 | 693.8788 | 693.9471 | 25.3137 | 25.4236 | 26.01 | 55.83
07.07.15 14:41:39 | 2015-07-07 14:42 | 0.1366 | 694.4686 | 694.6052 | 25.3212 | 25.4323 | 26.03 | 55.9857
07.07.15 14:46:56 | 2015-07-07 14:47 | 0.0993 | 694.1333 | 694.2327 | 25.3894 | 25.4913 | 26.04 | 55.9991
07.07.15 14:52:12 | 2015-07-07 14:52 | 0.1366 | 694.3817 | 694.5183 | 25.3999 | 25.5014 | 26.05 | 56.2058
07.07.15 14:57:28 | 2015-07-07 14:57 | 0.1428 | 694.2389 | 694.3817 | 25.4149 | 25.5032 | 26.05 | 56.2058
07.07.15 15:02:44 | 2015-07-07 15:03 | 0.1118 | 694.1023 | 694.2141 | 25.4288 | 25.5172 | 26.06 | 56.2837
07.07.15 15:08:01 | 2015-07-07 15:08 | 0.1242 | 694.1396 | 694.2637 | 25.5005 | 25.5348 | 26.07 | 56.3294
07.07.15 15:13:17 | 2015-07-07 15:13 | 0.118 | 694.481 | 694.599 | 25.504 | 25.6001 | 26.08 | 56.4718
07.07.15 15:18:33 | 2015-07-07 15:19 | 0.0993 | 694.4562 | 694.5555 | 25.5152 | 25.5961 | 26.11 | 56.609
07.07.15 15:23:49 | 2015-07-07 15:24 | 0.0869 | 694.5121 | 694.599 | 25.5883 | 25.6066 | 26.12 | 56.687
07.07.15 15:29:06 | 2015-07-07 15:29 | 0.0993 | 694.4997 | 694.599 | 25.5325 | 25.6115 | 26.12 | 57.2666
07.07.15 15:34:22 | 2015-07-07 15:34 | 0.0993 | 694.5121 | 694.6114 | 25.5972 | 25.6203 | 26.13 | 57.2481
07.07.15 15:39:38 | 2015-07-07 15:40 | 0.0993 | 694.5245 | 694.6238 | 25.6008 | 25.683 | 26.16 | 56.8702
07.07.15 15:44:54 | 2015-07-07 15:45 | 0.0993 | 694.481 | 694.5804 | 25.6616 | 25.6849 | 26.18 | 57.1232
07.07.15 15:50:11 | 2015-07-07 15:50 | 0.0869 | 694.5369 | 694.6238 | 25.6593 | 25.6847 | 26.22 | 57.1455
07.07.15 15:55:27 | 2015-07-07 15:55 | 0.1055 | 694.5369 | 694.6425 | 25.6539 | 25.7334 | 26.25 | 56.8632
07.07.15 16:00:43 | 2015-07-07 16:01 | 0.1242 | 694.5431 | 694.6673 | 25.7109 | 25.728 | 26.27 | 56.7609
07.07.15 16:05:59 | 2015-07-07 16:06 | 0.118 | 694.5617 | 694.6797 | 25.7149 | 25.7986 | 26.3 | 56.5747
07.07.15 16:11:15 | 2015-07-07 16:11 | 0.118 | 694.5369 | 694.6549 | 25.7163 | 25.788 | 26.31 | 56.815
07.07.15 16:16:32 | 2015-07-07 16:17 | 0.0993 | 694.5617 | 694.6611 | 25.7848 | 25.8048 | 26.32 | 57.4436
07.07.15 16:21:48 | 2015-07-07 16:22 | 0.118 | 693.3759 | 693.4938 | 25.7852 | 25.8647 | 26.35 | 57.7111
07.07.15 16:27:04 | 2015-07-07 16:27 | 0.1428 | 693.9409 | 694.0837 | 25.7781 | 25.866 | 26.39 | 57.7984
07.07.15 16:32:20 | 2015-07-07 16:32 | 0.0993 | 694.5059 | 694.6052 | 25.8365 | 25.92 | 26.43 | 58.0477
07.07.15 16:37:37 | 2015-07-07 16:38 | 0.1118 | 694.45 | 694.5617 | 25.8321 | 25.913 | 26.46 | 58.2511
07.07.15 16:42:53 | 2015-07-07 16:43 | 0.0931 | 694.5804 | 694.6735 | 25.8322 | 25.905 | 26.49 | 58.487
07.07.15 16:48:09 | 2015-07-07 16:48 | 0.1055 | 694.5059 | 694.6114 | 25.9019 | 25.9751 | 26.49 | 59.0373
07.07.15 16:53:25 | 2015-07-07 16:53 | 0.0621 | 694.5183 | 694.5804 | 25.9042 | 25.9807 | 26.49 | 59.4252
07.07.15 16:58:42 | 2015-07-07 16:59 | 0.0931 | 694.5555 | 694.6487 | 25.9042 | 25.9753 | 26.51 | 59.8733
07.07.15 17:03:58 | 2015-07-07 17:04 | 0.1428 | 694.3941 | 694.5369 | 25.9665 | 26.0443 | 26.52 | 60.0812
07.07.15 17:09:14 | 2015-07-07 17:09 | 0.1118 | 694.3879 | 694.4997 | 25.9628 | 26.0327 | 26.55 | 60.0917
07.07.15 17:14:30 | 2015-07-07 17:15 | 0.1118 | 694.5804 | 694.6921 | 26.0323 | 26.0429 | 26.57 | 60.7013
07.07.15 17:19:47 | 2015-07-07 17:20 | 0.1304 | 694.599 | 694.7294 | 26.0357 | 26.0351 | 26.57 | 60.669
07.07.15 17:25:03 | 2015-07-07 17:25 | 0.1366 | 694.6052 | 694.7418 | 26.0479 | 26.0506 | 26.56 | 60.6546
07.07.15 17:30:19 | 2015-07-07 17:30 | 0.1118 | 694.6176 | 694.7294 | 26.0532 | 26.1231 | 26.56 | 60.8803
07.07.15 17:35:35 | 2015-07-07 17:36 | 0.1304 | 694.63 | 694.7604 | 26.0554 | 26.1367 | 26.57 | 61.0558
07.07.15 17:40:52 | 2015-07-07 17:41 | 0.118 | 694.6425 | 694.7604 | 26.1221 | 26.1271 | 26.59 | 61.246
07.07.15 17:46:08 | 2015-07-07 17:46 | 0.1428 | 694.5928 | 694.7356 | 26.1127 | 26.1859 | 26.64 | 60.7374
07.07.15 17:51:24 | 2015-07-07 17:51 | 0.0993 | 694.6114 | 694.7108 | 26.1082 | 26.189 | 26.72 | 60.4961
07.07.15 17:56:40 | 2015-07-07 17:57 | 0.1366 | 694.5059 | 694.6425 | 26.156 | 26.1716 | 26.8 | 60.383
07.07.15 18:01:56 | 2015-07-07 18:02 | 0.1242 | 694.6238 | 694.748 | 26.2114 | 26.2203 | 26.86 | 60.2405
07.07.15 18:07:13 | 2015-07-07 18:07 | 0.1055 | 694.6425 | 694.748 | 26.2068 | 26.2833 | 26.91 | 60.1483
07.07.15 18:12:29 | 2015-07-07 18:12 | 0.1118 | 694.4127 | 694.5245 | 26.2678 | 26.2658 | 26.96 | 59.9575
07.07.15 18:17:45 | 2015-07-07 18:18 | 0.1055 | 694.7418 | 694.8474 | 26.2608 | 26.3175 | 27 | 60.7657
07.07.15 18:23:01 | 2015-07-07 18:23 | 0.1428 | 694.6735 | 694.8163 | 26.2631 | 26.3173 | 27.03 | 60.2198
07.07.15 18:28:18 | 2015-07-07 18:28 | 0.0993 | 694.6797 | 694.7791 | 26.3333 | 26.3216 | 27.04 | 60.79
07.07.15 18:33:34 | 2015-07-07 18:34 | 0.1428 | 694.6983 | 694.8411 | 26.3492 | 26.2834 | 27 | 60.9941
07.07.15 18:38:50 | 2015-07-07 18:39 | 0.1304 | 694.6549 | 694.7853 | 26.3165 | 26.2671 | 26.93 | 61.1544
07.07.15 18:44:06 | 2015-07-07 18:44 | 0.1366 | 693.6801 | 693.8167 | 26.2981 | 26.1906 | 26.85 | 61.5911
07.07.15 18:49:23 | 2015-07-07 18:49 | 0.1366 | 694.5804 | 694.717 | 26.3403 | 26.2462 | 26.77 | 61.7338
07.07.15 18:54:39 | 2015-07-07 18:55 | 0.1242 | 694.481 | 694.6052 | 26.3715 | 26.1901 | 26.7 | 61.7609
07.07.15 18:59:55 | 2015-07-07 19:00 | 0.1118 | 694.0216 | 694.1333 | 26.3267 | 26.249 | 26.66 | 61.6057
07.07.15 19:05:11 | 2015-07-07 19:05 | 0.0869 | 694.4935 | 694.5804 | 26.3329 | 26.2497 | 26.63 | 61.7874
07.07.15 19:10:28 | 2015-07-07 19:10 | 0.118 | 694.6859 | 694.8039 | 26.3433 | 26.2486 | 26.6 | 61.7113
07.07.15 19:15:44 | 2015-07-07 19:16 | 0.1304 | 694.6487 | 694.7791 | 26.3564 | 26.2555 | 26.57 | 61.9567
07.07.15 19:21:00 | 2015-07-07 19:21 | 0.0807 | 694.599 | 694.6797 | 26.369 | 26.1926 | 26.55 | 62.152
07.07.15 19:26:16 | 2015-07-07 19:26 | 0.0993 | 694.5121 | 694.6114 | 26.3137 | 26.1979 | 26.52 | 62.1398
07.07.15 19:31:33 | 2015-07-07 19:32 | 0.1242 | 694.6114 | 694.7356 | 26.3222 | 26.178 | 26.48 | 62.1127
07.07.15 19:36:49 | 2015-07-07 19:37 | 0.1304 | 694.4686 | 694.599 | 26.338 | 26.1353 | 26.46 | 62.3712
07.07.15 19:42:05 | 2015-07-07 19:42 | 0.1055 | 694.5866 | 694.6921 | 26.3536 | 26.1463 | 26.42 | 62.4395
07.07.15 19:47:21 | 2015-07-07 19:47 | 0.1055 | 694.5928 | 694.6983 | 26.2985 | 26.0977 | 26.39 | 62.4268
07.07.15 19:52:38 | 2015-07-07 19:53 | 0.118 | 694.5866 | 694.7046 | 26.3096 | 26.1007 | 26.35 | 62.3672
07.07.15 19:57:54 | 2015-07-07 19:58 | 0.1304 | 694.45 | 694.5804 | 26.2641 | 26.1147 | 26.31 | 62.3713
07.07.15 20:03:10 | 2015-07-07 20:03 | 0.1242 | 694.4376 | 694.5617 | 26.2745 | 26.0375 | 26.27 | 62.3435
07.07.15 20:08:26 | 2015-07-07 20:08 | 0.118 | 694.5307 | 694.6487 | 26.2863 | 26.0551 | 26.22 | 62.3007
07.07.15 20:13:42 | 2015-07-07 20:14 | 0.118 | 694.1768 | 694.2948 | 26.2305 | 26.0626 | 26.19 | 62.3829
07.07.15 20:18:59 | 2015-07-07 20:19 | 0.1118 | 693.9595 | 694.0713 | 26.1777 | 26.0052 | 26.15 | 62.4181
07.07.15 20:24:15 | 2015-07-07 20:24 | 0.0745 | 693.9471 | 694.0216 | 26.2463 | 26.0157 | 26.1 | 62.4065
07.07.15 20:29:31 | 2015-07-07 20:30 | 0.118 | 693.3759 | 693.4938 | 26.1944 | 25.9674 | 26.07 | 62.5511
07.07.15 20:34:47 | 2015-07-07 20:35 | 0.0869 | 690.6005 | 690.6874 | 26.1303 | 25.9768 | 26.04 | 62.6638
07.07.15 20:40:04 | 2015-07-07 20:40 | 0.1055 | 693.0903 | 693.1958 | 26.1272 | 25.9825 | 26.02 | 62.8228
07.07.15 20:45:20 | 2015-07-07 20:45 | 0.0745 | 691.1034 | 691.1779 | 26.1206 | 25.9189 | 26 | 62.8556
07.07.15 20:50:36 | 2015-07-07 20:51 | 0.1118 | 690.495 | 690.6067 | 26.1162 | 25.9704 | 25.99 | 62.9349
07.07.15 20:55:52 | 2015-07-07 20:56 | 0.0993 | 691.8237 | 691.923 | 26.1105 | 25.9098 | 25.97 | 62.9045
07.07.15 21:01:09 | 2015-07-07 21:01 | 0.0931 | 691.1966 | 691.2897 | 26.1059 | 25.9141 | 25.94 | 62.7961
07.07.15 21:06:25 | 2015-07-07 21:06 | 0.1304 | 690.6316 | 690.762 | 26.0422 | 25.9227 | 25.93 | 62.7495
07.07.15 21:11:41 | 2015-07-07 21:12 | 0.0807 | 691.1283 | 691.209 | 26.0405 | 25.906 | 25.91 | 62.8135
07.07.15 21:16:57 | 2015-07-07 21:17 | 0.0807 | 691.8237 | 691.9044 | 26.0357 | 25.8442 | 25.88 | 62.6738
07.07.15 21:22:14 | 2015-07-07 21:22 | 0.0497 | 691.7492 | 691.7988 | 25.9794 | 25.8478 | 25.85 | 62.7225
07.07.15 21:27:30 | 2015-07-07 21:27 | 0.0807 | 691.6622 | 691.7429 | 25.9808 | 25.8534 | 25.84 | 62.6446
07.07.15 21:32:46 | 2015-07-07 21:33 | 0.0807 | 691.7181 | 691.7988 | 25.9803 | 25.7884 | 25.82 | 62.5829
07.07.15 21:38:02 | 2015-07-07 21:38 | 0.0745 | 691.8299 | 691.9044 | 25.9817 | 25.7996 | 25.79 | 62.5061
07.07.15 21:43:18 | 2015-07-07 21:43 | 0.0993 | 691.8112 | 691.9106 | 25.9197 | 25.7934 | 25.77 | 62.4445
07.07.15 21:48:35 | 2015-07-07 21:49 | 0.0931 | 691.7678 | 691.8609 | 25.9215 | 25.7313 | 25.75 | 62.3203
07.07.15 21:53:51 | 2015-07-07 21:54 | 0.0993 | 691.7802 | 691.8795 | 25.8602 | 25.7281 | 25.72 | 62.2124
07.07.15 21:59:07 | 2015-07-07 21:59 | 0.0559 | 691.7554 | 691.8112 | 25.8612 | 25.73 | 25.7 | 62.0571
07.07.15 22:04:23 | 2015-07-07 22:04 | 0.0807 | 691.7988 | 691.8795 | 25.8599 | 25.7209 | 25.67 | 61.9181
07.07.15 22:09:40 | 2015-07-07 22:10 | 0.0435 | 691.7616 | 691.805 | 25.7963 | 25.6703 | 25.63 | 61.7955
07.07.15 22:14:56 | 2015-07-07 22:15 | 0.0807 | 691.7492 | 691.8299 | 25.7985 | 25.6809 | 25.6 | 61.6567
07.07.15 22:20:12 | 2015-07-07 22:20 | 0.0745 | 691.7429 | 691.8175 | 25.7912 | 25.7178 | 25.61 | 61.7029
07.07.15 22:25:28 | 2015-07-07 22:25 | 0.0807 | 691.7678 | 691.8485 | 25.7756 | 25.7076 | 25.63 | 61.5453
07.07.15 22:30:45 | 2015-07-07 22:31 | 0.0621 | 691.7678 | 691.8299 | 25.761 | 25.6334 | 25.63 | 62.0766
07.07.15 22:36:01 | 2015-07-07 22:36 | 0.0621 | 691.7926 | 691.8547 | 25.7478 | 25.6862 | 25.65 | 61.7317
07.07.15 22:41:17 | 2015-07-07 22:41 | 0.0745 | 691.8609 | 691.9354 | 25.7362 | 25.6707 | 25.65 | 61.3248
07.07.15 22:46:33 | 2015-07-07 22:47 | 0.0497 | 691.8299 | 691.8795 | 25.7287 | 25.6629 | 25.64 | 61.0593
07.07.15 22:51:50 | 2015-07-07 22:52 | 0.031 | 691.7678 | 691.7988 | 25.7236 | 25.6536 | 25.64 | 61.122
07.07.15 22:57:06 | 2015-07-07 22:57 | 0.0435 | 691.7554 | 691.7988 | 25.7233 | 25.5931 | 25.64 | 60.6516
07.07.15 23:02:22 | 2015-07-07 23:02 | 0.031 | 691.9044 | 691.9354 | 25.7196 | 25.5907 | 25.63 | 60.4486
07.07.15 23:07:38 | 2015-07-07 23:08 | 0.0497 | 691.8485 | 691.8982 | 25.7186 | 25.5769 | 25.61 | 60.4193
07.07.15 23:12:55 | 2015-07-07 23:13 | 0.0621 | 691.7678 | 691.8299 | 25.6513 | 25.5741 | 25.6 | 60.2791
07.07.15 23:18:11 | 2015-07-07 23:18 | 0.0869 | 691.7119 | 691.7988 | 25.6526 | 25.5615 | 25.58 | 59.8418
07.07.15 23:23:27 | 2015-07-07 23:23 | 0.0621 | 691.9106 | 691.9727 | 25.6568 | 25.5059 | 25.57 | 59.8587
07.07.15 23:28:43 | 2015-07-07 23:29 | 0.0931 | 691.8547 | 691.9478 | 25.595 | 25.502 | 25.54 | 59.8464
07.07.15 23:33:59 | 2015-07-07 23:34 | 0.0559 | 691.7926 | 691.8485 | 25.5974 | 25.5209 | 25.53 | 59.7064
07.07.15 23:39:16 | 2015-07-07 23:39 | 0.0807 | 691.805 | 691.8857 | 25.5977 | 25.512 | 25.51 | 59.3323
07.07.15 23:44:32 | 2015-07-07 23:45 | 0.1055 | 692.2459 | 692.3514 | 25.6013 | 25.4918 | 25.48 | 59.1321
07.07.15 23:49:48 | 2015-07-07 23:50 | 0.0869 | 691.7926 | 691.8795 | 25.5439 | 25.446 | 25.46 | 59.0406
07.07.15 23:55:04 | 2015-07-07 23:55 | 0.0435 | 692.4818 | 692.5253 | 25.5467 | 25.4435 | 25.44 | 58.7608
08.07.15 00:00:21 | 2015-07-08 | 0.0435 | 692.7488 | 692.7922 | 25.548 | 25.3839 | 25.42 | 58.6695
08.07.15 00:05:37 | 2015-07-08 00:06 | 0.0559 | 692.519 | 692.5749 | 25.4939 | 25.3792 | 25.39 | 58.5639
08.07.15 00:10:53 | 2015-07-08 00:11 | 0.0683 | 691.6809 | 691.7492 | 25.5003 | 25.3944 | 25.38 | 58.1418
08.07.15 00:16:09 | 2015-07-08 00:16 | 0.0497 | 692.0037 | 692.0534 | 25.4999 | 25.3908 | 25.36 | 57.9252
08.07.15 00:21:26 | 2015-07-08 00:21 | 0.0559 | 692.6805 | 692.7364 | 25.4981 | 25.3318 | 25.33 | 57.6631
08.07.15 00:26:42 | 2015-07-08 00:27 | 0.031 | 692.9785 | 693.0095 | 25.4463 | 25.3343 | 25.31 | 57.5722
08.07.15 00:31:58 | 2015-07-08 00:32 | 0.0807 | 692.9475 | 693.0282 | 25.4506 | 25.3545 | 25.29 | 57.2617
08.07.15 00:37:14 | 2015-07-08 00:37 | 0.0931 | 692.8357 | 692.9288 | 25.3953 | 25.2756 | 25.27 | 57.1396
08.07.15 00:42:31 | 2015-07-08 00:43 | 0.0435 | 692.935 | 692.9785 | 25.3986 | 25.2997 | 25.25 | 56.8606
08.07.15 00:47:47 | 2015-07-08 00:48 | 0.0497 | 692.9475 | 692.9971 | 25.4036 | 25.2394 | 25.22 | 56.348
08.07.15 00:53:03 | 2015-07-08 00:53 | 0.0745 | 692.873 | 692.9475 | 25.4038 | 25.2328 | 25.2 | 56.1633
08.07.15 00:58:19 | 2015-07-08 00:58 | 0.0869 | 692.9164 | 693.0033 | 25.3496 | 25.2316 | 25.19 | 56.2124
08.07.15 01:03:36 | 2015-07-08 01:04 | 0.0745 | 692.9164 | 692.9909 | 25.356 | 25.1706 | 25.15 | 55.8121
08.07.15 01:08:52 | 2015-07-08 01:09 | 0.031 | 692.8854 | 692.9164 | 25.2962 | 25.182 | 25.13 | 55.6592
08.07.15 01:14:08 | 2015-07-08 01:14 | 0.0435 | 692.9226 | 692.9661 | 25.2953 | 25.1933 | 25.11 | 55.4435
08.07.15 01:19:24 | 2015-07-08 01:19 | 0.0435 | 692.9102 | 692.9537 | 25.2868 | 25.1743 | 25.09 | 55.3535
08.07.15 01:24:41 | 2015-07-08 01:25 | 0.0373 | 692.8792 | 692.9164 | 25.2867 | 25.1177 | 25.07 | 55.0752
08.07.15 01:29:57 | 2015-07-08 01:30 | 0.0435 | 692.904 | 692.9475 | 25.2416 | 25.1325 | 25.05 | 54.954
08.07.15 01:35:13 | 2015-07-08 01:35 | 0.0559 | 692.8792 | 692.935 | 25.2456 | 25.1451 | 25.03 | 54.7073
08.07.15 01:40:29 | 2015-07-08 01:40 | 0.031 | 692.8481 | 692.8792 | 25.1898 | 25.098 | 25 | 54.3844
08.07.15 01:45:45 | 2015-07-08 01:46 | 0.0248 | 692.9785 | 693.0033 | 25.1884 | 25.0929 | 24.98 | 54.2635
08.07.15 01:51:02 | 2015-07-08 01:51 | 0.0497 | 692.8667 | 692.9164 | 25.1357 | 25.021 | 24.96 | 54.2368
08.07.15 01:56:18 | 2015-07-08 01:56 | 0.0124 | 693.5683 | 693.5808 | 25.1456 | 25.0225 | 24.94 | 54.0219
08.07.15 02:01:34 | 2015-07-08 02:02 | 0.0248 | 693.4814 | 693.5063 | 25.0779 | 25.0372 | 24.91 | 53.982
08.07.15 02:06:50 | 2015-07-08 02:07 | 0.0186 | 692.8916 | 692.9102 | 25.0822 | 24.9894 | 24.89 | 53.6418
08.07.15 02:12:07 | 2015-07-08 02:12 | 0.0435 | 693.3014 | 693.3448 | 25.0852 | 24.981 | 24.87 | 53.4898
08.07.15 02:17:23 | 2015-07-08 02:17 | 0.0559 | 693.8105 | 693.8664 | 25.085 | 24.9077 | 24.85 | 53.4008
08.07.15 02:22:39 | 2015-07-08 02:23 | 0.0373 | 692.9102 | 692.9475 | 25.0224 | 24.9196 | 24.82 | 53.2045
08.07.15 02:27:55 | 2015-07-08 02:28 | 0.0062 | 694.0092 | 694.0154 | 25.0249 | 24.9211 | 24.8 | 53.0215
08.07.15 02:33:12 | 2015-07-08 02:33 | 0.0248 | 693.9347 | 693.9595 | 25.0284 | 24.849 | 24.77 | 52.8255
08.07.15 02:38:28 | 2015-07-08 02:38 | 0.0186 | 693.2082 | 693.2269 | 24.9713 | 24.8556 | 24.75 | 52.7681
08.07.15 02:43:44 | 2015-07-08 02:44 | 0.149 | 694.152 | 694.301 | 24.9694 | 24.8039 | 24.73 | 52.554
08.07.15 02:49:00 | 2015-07-08 02:49 | 0.0062 | 693.9967 | 694.003 | 24.9658 | 24.7722 | 24.71 | 52.4027
08.07.15 02:54:17 | 2015-07-08 02:54 | 0.0248 | 694.1706 | 694.1954 | 24.9132 | 24.7774 | 24.68 | 52.3639
08.07.15 02:59:33 | 2015-07-08 03:00 | 0.0062 | 694.2265 | 694.2327 | 24.9126 | 24.7203 | 24.66 | 52.0561
08.07.15 03:04:49 | 2015-07-08 03:05 | 0.0373 | 694.2141 | 694.2513 | 24.9097 | 24.7174 | 24.65 | 52.0119
08.07.15 03:10:05 | 2015-07-08 03:10 | 0.0373 | 694.152 | 694.1892 | 24.91 | 24.715 | 24.62 | 52.0046
08.07.15 03:15:22 | 2015-07-08 03:15 | 0.0435 | 694.2141 | 694.2575 | 24.8467 | 24.7187 | 24.6 | 51.8537
08.07.15 03:20:38 | 2015-07-08 03:21 | 0.0248 | 694.1458 | 694.1706 | 24.8485 | 24.6842 | 24.59 | 51.8096
08.07.15 03:25:54 | 2015-07-08 03:26 | 0.031 | 694.1458 | 694.1768 | 24.7866 | 24.6741 | 24.57 | 51.5336
08.07.15 03:31:10 | 2015-07-08 03:31 | 0.0186 | 694.1644 | 694.183 | 24.7749 | 24.658 | 24.55 | 51.5081
08.07.15 03:36:26 | 2015-07-08 03:36 | 0.0248 | 694.1706 | 694.1954 | 24.7642 | 24.6717 | 24.52 | 51.2821
08.07.15 03:41:43 | 2015-07-08 03:42 | 0.0186 | 694.1954 | 694.2141 | 24.7574 | 24.5998 | 24.49 | 51.3377
08.07.15 03:46:59 | 2015-07-08 03:47 | 0.0497 | 694.1892 | 694.2389 | 24.7028 | 24.5786 | 24.48 | 51.325
08.07.15 03:52:15 | 2015-07-08 03:52 | 0.0124 | 694.1892 | 694.2016 | 24.7116 | 24.5944 | 24.46 | 51.1121
08.07.15 03:57:31 | 2015-07-08 03:58 | 0.0248 | 694.1706 | 694.1954 | 24.7014 | 24.5509 | 24.44 | 51.0554
08.07.15 04:02:48 | 2015-07-08 04:03 | 0.0497 | 694.1892 | 694.2389 | 24.692 | 24.5375 | 24.43 | 50.9491
08.07.15 04:08:04 | 2015-07-08 04:08 | -0.0062 | 694.1768 | 694.1706 | 24.6226 | 24.5536 | 24.4 | 50.6925
08.07.15 04:13:20 | 2015-07-08 04:13 | 0 | 694.1582 | 694.1582 | 24.6201 | 24.5493 | 24.38 | 50.7297
08.07.15 04:18:36 | 2015-07-08 04:19 | 0 | 694.1644 | 694.1644 | 24.6216 | 24.4899 | 24.36 | 50.6421
08.07.15 04:23:53 | 2015-07-08 04:24 | 0.0124 | 694.2948 | 694.3072 | 24.5481 | 24.4751 | 24.34 | 50.5545
08.07.15 04:29:09 | 2015-07-08 04:29 | -0.0124 | 694.1458 | 694.1333 | 24.547 | 24.4862 | 24.33 | 50.4172
08.07.15 04:34:25 | 2015-07-08 04:34 | -0.0124 | 694.2203 | 694.2078 | 24.5508 | 24.4159 | 24.3 | 50.3171
08.07.15 04:39:41 | 2015-07-08 04:40 | -0.0124 | 694.3072 | 694.2948 | 24.5464 | 24.4342 | 24.27 | 50.3106
08.07.15 04:44:58 | 2015-07-08 04:45 | -0.0124 | 694.1892 | 694.1768 | 24.4854 | 24.4305 | 24.26 | 50.3292
08.07.15 04:50:14 | 2015-07-08 04:50 | 0 | 694.1706 | 694.1706 | 24.4782 | 24.4375 | 24.25 | 50.1921
08.07.15 04:55:30 | 2015-07-08 04:55 | -0.0248 | 694.1582 | 694.1333 | 24.4735 | 24.3571 | 24.22 | 50.0611
08.07.15 05:00:46 | 2015-07-08 05:01 | -0.0124 | 694.5804 | 694.568 | 24.4123 | 24.3476 | 24.21 | 49.9864
08.07.15 05:06:02 | 2015-07-08 05:06 | 0.0248 | 694.1644 | 694.1892 | 24.4149 | 24.379 | 24.18 | 49.9178
08.07.15 05:11:19 | 2015-07-08 05:11 | -0.0124 | 694.4065 | 694.3941 | 24.4189 | 24.3233 | 24.16 | 49.7374
08.07.15 05:16:35 | 2015-07-08 05:17 | 0.0186 | 694.6921 | 694.7108 | 24.3491 | 24.3005 | 24.13 | 49.6068
08.07.15 05:21:51 | 2015-07-08 05:22 | -0.0186 | 694.0713 | 694.0526 | 24.3542 | 24.3125 | 24.12 | 49.6565
08.07.15 05:27:08 | 2015-07-08 05:27 | -0.0186 | 694.1147 | 694.0961 | 24.3527 | 24.3228 | 24.09 | 49.5881
08.07.15 05:32:24 | 2015-07-08 05:32 | 0 | 694.0961 | 694.0961 | 24.3605 | 24.2519 | 24.07 | 49.5633
08.07.15 05:37:40 | 2015-07-08 05:38 | 0.0062 | 694.2637 | 694.2699 | 24.2953 | 24.2455 | 24.05 | 49.4764
08.07.15 05:42:56 | 2015-07-08 05:43 | 0.0186 | 694.9529 | 694.9715 | 24.2911 | 24.2675 | 24.03 | 49.4205
08.07.15 05:48:12 | 2015-07-08 05:48 | 0.0062 | 694.0837 | 694.0899 | 24.2879 | 24.2023 | 24.02 | 49.4391
08.07.15 05:53:29 | 2015-07-08 05:53 | -0.0186 | 694.0713 | 694.0526 | 24.2314 | 24.204 | 23.99 | 49.4329
08.07.15 05:58:45 | 2015-07-08 05:59 | -0.0062 | 694.0713 | 694.065 | 24.2363 | 24.2108 | 23.98 | 49.3275
08.07.15 06:04:01 | 2015-07-08 06:04 | 0.0062 | 694.5431 | 694.5493 | 24.2385 | 24.1457 | 23.96 | 49.2099
08.07.15 06:09:17 | 2015-07-08 06:09 | 0.0186 | 694.3817 | 694.4003 | 24.1738 | 24.1388 | 23.93 | 49.2037
08.07.15 06:14:34 | 2015-07-08 06:15 | -0.0062 | 694.1582 | 694.152 | 24.1741 | 24.1515 | 23.92 | 49.1913
08.07.15 06:19:50 | 2015-07-08 06:20 | 0.0124 | 694.152 | 694.1644 | 24.1165 | 24.0927 | 23.89 | 49.1851
08.07.15 06:25:06 | 2015-07-08 06:25 | -0.0186 | 695.2944 | 695.2758 | 24.116 | 24.0734 | 23.88 | 49.1109
08.07.15 06:30:22 | 2015-07-08 06:30 | -0.0062 | 695.2944 | 695.2882 | 24.1111 | 24.0929 | 23.85 | 49.1664
08.07.15 06:35:39 | 2015-07-08 06:36 | -0.0497 | 694.4189 | 694.3693 | 24.1079 | 24.0219 | 23.84 | 49.154
08.07.15 06:40:55 | 2015-07-08 06:41 | -0.0186 | 695.3254 | 695.3068 | 24.1044 | 24.0124 | 23.82 | 49.1292
08.07.15 06:46:11 | 2015-07-08 06:46 | 0.0373 | 695.3006 | 695.3379 | 24.04 | 24.0071 | 23.8 | 49.2277
08.07.15 06:51:27 | 2015-07-08 06:51 | -0.0062 | 695.2385 | 695.2323 | 24.0357 | 24.0241 | 23.78 | 49.2337
08.07.15 06:56:43 | 2015-07-08 06:57 | -0.031 | 695.2758 | 695.2447 | 24.0395 | 23.9754 | 23.77 | 49.1288
08.07.15 07:02:00 | 2015-07-08 07:02 | -0.0621 | 695.2758 | 695.2137 | 23.9742 | 23.9999 | 23.75 | 49.3195
08.07.15 07:07:16 | 2015-07-08 07:07 | 0 | 695.3441 | 695.3441 | 23.9782 | 23.9415 | 23.75 | 49.381
08.07.15 07:12:32 | 2015-07-08 07:13 | 0.031 | 695.2882 | 695.3192 | 23.9853 | 23.933 | 23.74 | 49.307
08.07.15 07:17:49 | 2015-07-08 07:18 | -0.0373 | 695.2758 | 695.2385 | 23.9852 | 23.9327 | 23.72 | 49.1283
08.07.15 07:23:05 | 2015-07-08 07:23 | -0.0435 | 695.3192 | 695.2758 | 23.9876 | 23.9025 | 23.71 | 49.3003
08.07.15 07:28:21 | 2015-07-08 07:28 | -0.031 | 695.2882 | 695.2571 | 23.9136 | 23.908 | 23.68 | 49.3243
08.07.15 07:33:37 | 2015-07-08 07:34 | 0.0186 | 694.866 | 694.8846 | 23.9065 | 23.8643 | 23.65 | 48.4882
08.07.15 07:38:53 | 2015-07-08 07:39 | -0.0248 | 694.9715 | 694.9467 | 23.8827 | 23.8132 | 23.54 | 47.7082
08.07.15 07:44:10 | 2015-07-08 07:44 | -0.0373 | 693.8912 | 693.8539 | 23.8578 | 23.7978 | 23.44 | 47.7709
08.07.15 07:49:26 | 2015-07-08 07:49 | -0.0683 | 694.7542 | 694.6859 | 23.8152 | 23.7739 | 23.39 | 47.9854
08.07.15 07:54:42 | 2015-07-08 07:55 | -0.0373 | 694.183 | 694.1458 | 23.7628 | 23.7048 | 23.34 | 48.0768
08.07.15 07:59:58 | 2015-07-08 08:00 | -0.0186 | 693.9781 | 693.9595 | 23.7563 | 23.6879 | 23.32 | 48.3876
08.07.15 08:05:15 | 2015-07-08 08:05 | -0.0497 | 694.034 | 693.9843 | 23.7418 | 23.667 | 23.29 | 48.7763
08.07.15 08:10:31 | 2015-07-08 08:11 | -0.031 | 695.0274 | 694.9964 | 23.7335 | 23.6789 | 23.26 | 49.2244
08.07.15 08:15:47 | 2015-07-08 08:16 | -0.0186 | 695.1268 | 695.1081 | 23.6603 | 23.6578 | 23.25 | 49.6056
08.07.15 08:21:03 | 2015-07-08 08:21 | -0.0559 | 695.2509 | 695.195 | 23.7037 | 23.6507 | 23.26 | 50.1024
08.07.15 08:26:20 | 2015-07-08 08:26 | -0.031 | 695.1454 | 695.1143 | 23.6233 | 23.6665 | 23.25 | 50.5727
08.07.15 08:31:36 | 2015-07-08 08:32 | -0.0497 | 695.1826 | 695.133 | 23.6126 | 23.6482 | 23.24 | 51.3729
08.07.15 08:36:52 | 2015-07-08 08:37 | -0.031 | 695.2261 | 695.195 | 23.5951 | 23.6493 | 23.25 | 51.9571
08.07.15 08:42:08 | 2015-07-08 08:42 | -0.0124 | 695.2882 | 695.2758 | 23.5756 | 23.6589 | 23.26 | 52.1805
08.07.15 08:47:25 | 2015-07-08 08:47 | -0.0373 | 696.0829 | 696.0457 | 23.5954 | 23.6595 | 23.31 | 51.5856
08.07.15 08:52:41 | 2015-07-08 08:53 | -0.0373 | 696.5796 | 696.5424 | 23.5431 | 23.6972 | 23.36 | 52.0736
08.07.15 08:57:57 | 2015-07-08 08:58 | -0.0497 | 696.5362 | 696.4865 | 23.5554 | 23.7408 | 23.41 | 52.2005
08.07.15 09:03:13 | 2015-07-08 09:03 | -0.031 | 696.5982 | 696.5672 | 23.5771 | 23.7796 | 23.47 | 51.9785
08.07.15 09:08:30 | 2015-07-08 09:09 | -0.0248 | 696.6107 | 696.5858 | 23.6045 | 23.7654 | 23.54 | 52.2529
08.07.15 09:13:46 | 2015-07-08 09:14 | -0.0186 | 696.8404 | 696.8218 | 23.6413 | 23.8107 | 23.59 | 52.0769
08.07.15 09:19:02 | 2015-07-08 09:19 | -0.0062 | 696.6169 | 696.6107 | 23.6169 | 23.8547 | 23.65 | 51.9133
08.07.15 09:24:18 | 2015-07-08 09:24 | 0 | 696.6603 | 696.6603 | 23.6583 | 23.8426 | 23.7 | 51.8878
08.07.15 09:29:35 | 2015-07-08 09:30 | -0.0186 | 696.6727 | 696.6541 | 23.6399 | 23.8932 | 23.74 | 51.8795
08.07.15 09:34:51 | 2015-07-08 09:35 | -0.0186 | 697.5854 | 697.5668 | 23.6263 | 23.8802 | 23.78 | 51.7794
08.07.15 09:40:07 | 2015-07-08 09:40 | 0.0062 | 697.9021 | 697.9083 | 23.6755 | 23.9414 | 23.83 | 51.6614
08.07.15 09:45:23 | 2015-07-08 09:45 | 0.0124 | 697.1508 | 697.1632 | 23.6632 | 23.9296 | 23.88 | 51.8185
08.07.15 09:50:39 | 2015-07-08 09:51 | -0.0062 | 697.8773 | 697.871 | 23.7147 | 23.9861 | 23.93 | 51.6998
08.07.15 09:55:56 | 2015-07-08 09:56 | 0.0062 | 697.8959 | 697.9021 | 23.7655 | 23.9748 | 23.97 | 51.8748
08.07.15 10:01:12 | 2015-07-08 10:01 | -0.0124 | 697.9828 | 697.9704 | 23.7614 | 24.0326 | 24.01 | 51.8348
08.07.15 10:06:28 | 2015-07-08 10:06 | 0.0248 | 697.9952 | 698.0201 | 23.7578 | 24.0253 | 24.06 | 51.6844
08.07.15 10:11:44 | 2015-07-08 10:12 | 0.0186 | 698.0014 | 698.0201 | 23.8149 | 24.0179 | 24.11 | 51.6567
08.07.15 10:17:01 | 2015-07-08 10:17 | 0.0248 | 697.8648 | 697.8897 | 23.8126 | 24.0736 | 24.15 | 51.7085
08.07.15 10:22:17 | 2015-07-08 10:22 | -0.0248 | 698.0076 | 697.9828 | 23.8718 | 24.127 | 24.19 | 51.7913
08.07.15 10:27:33 | 2015-07-08 10:28 | -0.031 | 697.9952 | 697.9642 | 23.8665 | 24.1288 | 24.23 | 51.905
08.07.15 10:32:49 | 2015-07-08 10:33 | 0.0435 | 698.0449 | 698.0884 | 23.8657 | 24.1276 | 24.27 | 51.895
08.07.15 10:38:06 | 2015-07-08 10:38 | 0 | 698.0201 | 698.0201 | 23.9258 | 24.184 | 24.31 | 51.9158
08.07.15 10:43:22 | 2015-07-08 10:43 | 0.0248 | 698.0139 | 698.0387 | 23.9227 | 24.1864 | 24.34 | 51.9237
08.07.15 10:48:38 | 2015-07-08 10:49 | 0.0435 | 698.0201 | 698.0635 | 23.9788 | 24.2434 | 24.39 | 52.1438
08.07.15 10:53:54 | 2015-07-08 10:54 | 0.0186 | 698.1194 | 698.138 | 24.0401 | 24.2367 | 24.42 | 52.2449
08.07.15 10:59:11 | 2015-07-08 10:59 | 0.0248 | 698.0325 | 698.0573 | 24.0382 | 24.3005 | 24.46 | 52.4214
08.07.15 11:04:27 | 2015-07-08 11:04 | 0.0435 | 698.1008 | 698.1442 | 24.0944 | 24.2931 | 24.51 | 52.6423
08.07.15 11:09:43 | 2015-07-08 11:10 | 0.0186 | 698.0511 | 698.0697 | 24.0919 | 24.3507 | 24.57 | 52.7831
08.07.15 11:14:59 | 2015-07-08 11:15 | 0.0124 | 698.0387 | 698.0511 | 24.1552 | 24.404 | 24.59 | 52.7781
08.07.15 11:20:16 | 2015-07-08 11:20 | 0.0124 | 698.0511 | 698.0635 | 24.1603 | 24.4066 | 24.61 | 52.8667
08.07.15 11:25:32 | 2015-07-08 11:26 | 0.031 | 698.0821 | 698.1132 | 24.1583 | 24.3994 | 24.65 | 52.9815
08.07.15 11:30:48 | 2015-07-08 11:31 | 0.0497 | 698.0201 | 698.0697 | 24.2283 | 24.4017 | 24.67 | 53.1952
08.07.15 11:36:04 | 2015-07-08 11:36 | 0.0186 | 698.0946 | 698.1132 | 24.2298 | 24.4578 | 24.7 | 53.2972
08.07.15 11:41:20 | 2015-07-08 11:41 | 0.0745 | 698.0511 | 698.1256 | 24.2927 | 24.5144 | 24.72 | 53.3548
08.07.15 11:46:37 | 2015-07-08 11:47 | 0.0559 | 698.1008 | 698.1567 | 24.2932 | 24.521 | 24.75 | 53.582
08.07.15 11:51:53 | 2015-07-08 11:52 | 0.0373 | 698.0884 | 698.1256 | 24.3554 | 24.5253 | 24.79 | 53.7913
08.07.15 11:57:09 | 2015-07-08 11:57 | 0.031 | 698.0263 | 698.0573 | 24.3561 | 24.5325 | 24.82 | 53.7999
08.07.15 12:02:26 | 2015-07-08 12:02 | 0.0248 | 698.1629 | 698.1877 | 24.3624 | 24.5961 | 24.86 | 54.2913
08.07.15 12:07:42 | 2015-07-08 12:08 | 0 | 698.0449 | 698.0449 | 24.4262 | 24.6622 | 24.9 | 54.4388
08.07.15 12:12:58 | 2015-07-08 12:13 | 0.0373 | 697.722 | 697.7593 | 24.4248 | 24.6571 | 24.94 | 54.4924
08.07.15 12:18:14 | 2015-07-08 12:18 | -0.0124 | 698.0014 | 697.989 | 24.4875 | 24.6542 | 24.99 | 54.528
08.07.15 12:23:30 | 2015-07-08 12:23 | 0.0248 | 696.8156 | 696.8404 | 24.483 | 24.7029 | 25.01 | 54.5862
08.07.15 12:28:47 | 2015-07-08 12:29 | 0 | 697.1074 | 697.1074 | 24.4802 | 24.765 | 25.05 | 54.7341
08.07.15 12:34:03 | 2015-07-08 12:34 | 0.0497 | 696.9087 | 696.9584 | 24.5407 | 24.7652 | 25.07 | 54.8867
08.07.15 12:39:19 | 2015-07-08 12:39 | 0.0124 | 697.2812 | 697.2936 | 24.5384 | 24.7645 | 25.12 | 55.1113
08.07.15 12:44:35 | 2015-07-08 12:45 | 0.0248 | 697.2874 | 697.3123 | 24.6004 | 24.8185 | 25.15 | 55.2777
08.07.15 12:49:52 | 2015-07-08 12:50 | 0.0559 | 696.8963 | 696.9521 | 24.6575 | 24.813 | 25.17 | 55.4936
08.07.15 12:55:08 | 2015-07-08 12:55 | 0.0373 | 697.1881 | 697.2253 | 24.6591 | 24.8787 | 25.22 | 55.593
08.07.15 13:00:24 | 2015-07-08 13:00 | 0.0373 | 697.1136 | 697.1508 | 24.7251 | 24.8832 | 25.26 | 55.5212
08.07.15 13:05:40 | 2015-07-08 13:06 | 0.0807 | 696.9149 | 696.9956 | 24.7209 | 24.9377 | 25.29 | 55.4987
08.07.15 13:10:57 | 2015-07-08 13:11 | 0.0621 | 696.9708 | 697.0329 | 24.7828 | 24.9223 | 25.32 | 55.4129
08.07.15 13:16:13 | 2015-07-08 13:16 | 0.0559 | 696.9273 | 696.9832 | 24.7882 | 25.0022 | 25.35 | 55.3585
08.07.15 13:21:29 | 2015-07-08 13:21 | 0.0124 | 696.9273 | 696.9397 | 24.7963 | 25.0074 | 25.38 | 55.3357
08.07.15 13:26:45 | 2015-07-08 13:27 | 0.031 | 696.8901 | 696.9211 | 24.8616 | 25.0165 | 25.41 | 55.1541
08.07.15 13:32:02 | 2015-07-08 13:32 | 0.0373 | 696.9087 | 696.9459 | 24.8681 | 25.0822 | 25.44 | 55.2896
08.07.15 13:37:18 | 2015-07-08 13:37 | 0.0497 | 696.9335 | 696.9832 | 24.8654 | 25.0798 | 25.47 | 55.2028
08.07.15 13:42:34 | 2015-07-08 13:43 | 0.0435 | 696.8838 | 696.9273 | 24.9333 | 25.1474 | 25.5 | 55.1794
08.07.15 13:47:50 | 2015-07-08 13:48 | 0.0497 | 696.9584 | 697.008 | 24.9302 | 25.1405 | 25.53 | 55.0923
08.07.15 13:53:07 | 2015-07-08 13:53 | 0.0497 | 696.9832 | 697.0329 | 24.9946 | 25.152 | 25.56 | 55.2598
08.07.15 13:58:23 | 2015-07-08 13:58 | 0.0373 | 696.9646 | 697.0018 | 24.9897 | 25.2144 | 25.6 | 55.1858
08.07.15 14:03:39 | 2015-07-08 14:04 | 0.0931 | 696.9584 | 697.0515 | 25.0435 | 25.2022 | 25.65 | 55.0609
08.07.15 14:08:55 | 2015-07-08 14:09 | 0.0745 | 696.977 | 697.0515 | 25.0369 | 25.2413 | 25.69 | 55.0822
08.07.15 14:14:11 | 2015-07-08 14:14 | 0.0559 | 696.9832 | 697.0391 | 25.098 | 25.2329 | 25.72 | 55.026
08.07.15 14:19:28 | 2015-07-08 14:19 | 0.0621 | 696.9646 | 697.0267 | 25.1055 | 25.3203 | 25.73 | 55.1674
08.07.15 14:24:44 | 2015-07-08 14:25 | 0.0683 | 697.0329 | 697.1012 | 25.1679 | 25.3841 | 25.77 | 55.4128
08.07.15 14:30:00 | 2015-07-08 14:30 | 0.0745 | 697.0949 | 697.1695 | 25.1688 | 25.3737 | 25.81 | 55.5945
08.07.15 14:35:16 | 2015-07-08 14:35 | 0.0807 | 697.0018 | 697.0825 | 25.228 | 25.3668 | 25.85 | 55.648
08.07.15 14:40:33 | 2015-07-08 14:41 | 0.0869 | 697.0391 | 697.126 | 25.2252 | 25.4238 | 25.88 | 55.7845
08.07.15 14:45:49 | 2015-07-08 14:46 | 0.0931 | 697.0825 | 697.1757 | 25.2879 | 25.4281 | 25.92 | 55.9024
08.07.15 14:51:05 | 2015-07-08 14:51 | 0.0435 | 697.1074 | 697.1508 | 25.2839 | 25.4851 | 25.96 | 56.0847
08.07.15 14:56:21 | 2015-07-08 14:56 | 0.0869 | 698.8396 | 698.9265 | 25.3452 | 25.4857 | 26 | 56.4279