## Tx 60 cod204514
Date and Time | Excel-Time | 1-Laser | 2-Laser | 3-Sum | 4-TC1 | 5-Tair | 6-rH% | [7 empty] | 113 | diametro cono (mm)
30.06.15 09:35:10 | 42185.4 | 0 | 30.684 | 30.684 | 21.6135 | 21.6965 | 21.76 | 53.1796
30.06.15 09:40:27 | 2015-06-30 09:40 | 0.0186 | 53.1909 | 53.2096 | 22.0619 | 21.7681 | 21.8 | 53.0939 |  |  | l (µm) | Δ (mm) | RITIRO LINEARE (mm) | RITIRO LINEARE (mm/m)
30.06.15 09:45:43 | 2015-06-30 09:46 | -0.0124 | 71.6249 | 71.6125 | 22.0075 | 21.8089 | 21.85 | 53.3647 | fase plastica | 0g | 198.9057
30.06.15 09:50:59 | 2015-06-30 09:51 | 0.0124 | 87.1904 | 87.2028 | 21.9304 | 21.7993 | 21.9 | 53.5788 |  | 0-0g | 375.3665 | -0.1764608 | -0.7756324 | -4.847703
30.06.15 09:56:15 | 2015-06-30 09:56 | 0.0124 | 97.9751 | 97.9876 | 21.8613 | 21.7888 | 21.94 | 53.7217 | fase di indurimento | 1g | 375.3665
30.06.15 10:01:31 | 2015-06-30 10:02 | 0.0373 | 108.3749 | 108.4122 | 21.8637 | 21.8452 | 21.98 | 54.0363 | fase di indurimento | 1-4g | 302.2142 | 0.0731523 | 0.3207215 | 2.00451
30.06.15 10:06:48 | 2015-06-30 10:07 | 0.0248 | 119.4763 | 119.5011 | 21.8667 | 21.8365 | 22.02 | 53.6642 | fase plastica + indurimento | 0g | 198.9057
30.06.15 10:12:04 | 2015-06-30 10:12 | 0.0435 | 128.1562 | 128.1997 | 21.7903 | 21.8927 | 22.06 | 53.8934 | fase plastica + indurimento | 0-4g | 302.2142 | -0.1033085 | -0.4537528 | -2.835955
30.06.15 10:17:20 | 2015-06-30 10:17 | 0.0373 | 137.3639 | 137.4011 | 21.7458 | 21.8878 | 22.11 | 54.2233
30.06.15 10:22:36 | 2015-06-30 10:23 | 0.0062 | 146.5653 | 146.5715 | 21.7524 | 21.9445 | 22.17 | 54.3957
30.06.15 10:27:53 | 2015-06-30 10:28 | -0.0062 | 154.5313 | 154.525 | 21.7044 | 21.9418 | 22.2 | 54.5827
30.06.15 10:33:09 | 2015-06-30 10:33 | -0.0248 | 163.534 | 163.5092 | 21.7309 | 21.939 | 22.23 | 54.7123
30.06.15 10:38:25 | 2015-06-30 10:38 | 0.0062 | 172.3692 | 172.3754 | 21.6874 | 22.0174 | 22.27 | 54.7126
30.06.15 10:43:41 | 2015-06-30 10:44 | 0.031 | 180.9125 | 180.9436 | 21.7288 | 22.0144 | 22.32 | 54.9866
30.06.15 10:48:57 | 2015-06-30 10:49 | 0.0248 | 190.6107 | 190.6355 | 21.6994 | 22.0694 | 22.35 | 55.1454
30.06.15 10:54:13 | 2015-06-30 10:54 | 0.0373 | 198.9057 | 198.9429 | 21.665 | 22.0618 | 22.39 | 55.2324
30.06.15 10:59:30 | 2015-06-30 10:59 | 0.031 | 209.6531 | 209.6842 | 21.7158 | 22.1349 | 22.44 | 55.1607
30.06.15 11:04:46 | 2015-06-30 11:05 | -0.0124 | 214.3532 | 214.3408 | 21.6975 | 22.1137 | 22.48 | 55.4501
30.06.15 11:10:02 | 2015-06-30 11:10 | -0.031 | 220.8911 | 220.86 | 21.738 | 22.1786 | 22.5 | 55.6239
30.06.15 11:15:18 | 2015-06-30 11:15 | 0.0497 | 223.9458 | 223.9955 | 21.7306 | 22.1753 | 22.53 | 55.6677
30.06.15 11:20:35 | 2015-06-30 11:21 | 0.0745 | 230.7817 | 230.8562 | 21.7696 | 22.2298 | 22.57 | 55.7261
30.06.15 11:25:51 | 2015-06-30 11:26 | 0.0807 | 234.4884 | 234.5691 | 21.762 | 22.2377 | 22.59 | 55.6394
30.06.15 11:31:07 | 2015-06-30 11:31 | 0.0497 | 239.8839 | 239.9335 | 21.7538 | 22.2283 | 22.61 | 56.0165
30.06.15 11:36:23 | 2015-06-30 11:36 | 0.0186 | 242.4233 | 242.4419 | 21.7591 | 22.2959 | 22.62 | 56.0312
30.06.15 11:41:39 | 2015-06-30 11:42 | 0.0869 | 246.5149 | 246.6018 | 21.8065 | 22.2982 | 22.65 | 56.3651
30.06.15 11:46:55 | 2015-06-30 11:47 | 0.0248 | 251.364 | 251.3888 | 21.8665 | 22.2978 | 22.7 | 56.4389
30.06.15 11:52:12 | 2015-06-30 11:52 | 0.0373 | 255.4742 | 255.5115 | 21.8713 | 22.3532 | 22.74 | 56.5269
30.06.15 11:57:28 | 2015-06-30 11:57 | 0.0248 | 258.5289 | 258.5538 | 21.8658 | 22.359 | 22.77 | 56.4549
30.06.15 12:02:44 | 2015-06-30 12:03 | 0.0124 | 262.7696 | 262.782 | 21.9243 | 22.4203 | 22.81 | 56.6303
30.06.15 12:08:00 | 2015-06-30 12:08 | 0.0807 | 265.8802 | 265.9609 | 21.9696 | 22.4747 | 22.84 | 56.7619
30.06.15 12:13:17 | 2015-06-30 12:13 | 0.0621 | 268.73 | 268.7921 | 21.9442 | 22.4733 | 22.88 | 56.8211
30.06.15 12:18:33 | 2015-06-30 12:19 | 0.0621 | 272.5547 | 272.6167 | 21.9948 | 22.552 | 22.93 | 56.895
30.06.15 12:23:49 | 2015-06-30 12:24 | 0.0497 | 275.1375 | 275.1872 | 22.0583 | 22.5224 | 22.96 | 56.4424
30.06.15 12:29:05 | 2015-06-30 12:29 | 0.031 | 278.7573 | 278.7883 | 22.0467 | 22.5856 | 23.01 | 56.5742
30.06.15 12:34:21 | 2015-06-30 12:34 | 0.0124 | 281.5202 | 281.5326 | 22.081 | 22.6397 | 23.05 | 56.9846
30.06.15 12:39:38 | 2015-06-30 12:40 | 0.1055 | 283.3766 | 283.4822 | 22.0878 | 22.693 | 23.09 | 57.073
30.06.15 12:44:54 | 2015-06-30 12:45 | 0.0807 | 284.6681 | 284.7488 | 22.1748 | 22.6866 | 23.12 | 57.088
30.06.15 12:50:10 | 2015-06-30 12:50 | 0.1118 | 287.2013 | 287.313 | 22.1315 | 22.6805 | 23.17 | 57.2499
30.06.15 12:55:26 | 2015-06-30 12:55 | 0.0993 | 292.516 | 292.6153 | 22.1975 | 22.742 | 23.22 | 57.3239
30.06.15 13:00:42 | 2015-06-30 13:01 | 0.0621 | 295.1982 | 295.2603 | 22.2359 | 22.795 | 23.26 | 57.2063
30.06.15 13:05:59 | 2015-06-30 13:06 | 0.0683 | 297.9239 | 297.9922 | 22.2242 | 22.7918 | 23.28 | 56.8817
30.06.15 13:11:15 | 2015-06-30 13:11 | 0.0993 | 302.9592 | 303.0586 | 22.2812 | 22.7924 | 23.3 | 57.1472
30.06.15 13:16:31 | 2015-06-30 13:17 | 0.0931 | 305.6663 | 305.7594 | 22.289 | 22.8565 | 23.32 | 57.2652
30.06.15 13:21:47 | 2015-06-30 13:22 | 0.0807 | 307.0695 | 307.1502 | 22.3574 | 22.8619 | 23.35 | 57.3094
30.06.15 13:27:03 | 2015-06-30 13:27 | 0.0807 | 307.9946 | 308.0753 | 22.3722 | 22.9321 | 23.38 | 57.1761
30.06.15 13:32:20 | 2015-06-30 13:32 | 0.0993 | 314.8677 | 314.9671 | 22.3738 | 22.9298 | 23.41 | 57.3386
30.06.15 13:37:36 | 2015-06-30 13:38 | 0.0931 | 316.3579 | 316.451 | 22.4419 | 22.9969 | 23.44 | 57.4124
30.06.15 13:42:52 | 2015-06-30 13:43 | 0.0931 | 319.1953 | 319.2884 | 22.4946 | 22.9998 | 23.47 | 57.4862
30.06.15 13:48:08 | 2015-06-30 13:48 | 0.0683 | 322.7095 | 322.7778 | 22.5024 | 23.0613 | 23.51 | 57.6044
30.06.15 13:53:24 | 2015-06-30 13:53 | 0.0807 | 326.6521 | 326.7328 | 22.5165 | 23.0629 | 23.54 | 57.619
30.06.15 13:58:41 | 2015-06-30 13:59 | 0.0745 | 329.2101 | 329.2846 | 22.5674 | 23.1365 | 23.58 | 57.8859
30.06.15 14:03:57 | 2015-06-30 14:04 | 0.0621 | 333.0782 | 333.1403 | 22.5872 | 23.1385 | 23.61 | 58.0195
30.06.15 14:09:13 | 2015-06-30 14:09 | 0.0931 | 336.9587 | 337.0518 | 22.6296 | 23.1369 | 23.64 | 57.7366
30.06.15 14:14:29 | 2015-06-30 14:14 | 0.0931 | 340.7523 | 340.8454 | 22.6295 | 23.1856 | 23.66 | 57.5873
30.06.15 14:19:45 | 2015-06-30 14:20 | 0.0869 | 342.6336 | 342.7205 | 22.693 | 23.2592 | 23.7 | 57.9443
30.06.15 14:25:02 | 2015-06-30 14:25 | 0.1428 | 347.5199 | 347.6627 | 22.6805 | 23.2462 | 23.72 | 58.5399
30.06.15 14:30:18 | 2015-06-30 14:30 | 0.0621 | 351.4066 | 351.4687 | 22.7693 | 23.2477 | 23.74 | 58.5996
30.06.15 14:35:34 | 2015-06-30 14:36 | 0.0683 | 355.4486 | 355.5169 | 22.778 | 23.3026 | 23.76 | 58.5698
30.06.15 14:40:50 | 2015-06-30 14:41 | 0.0745 | 358.0873 | 358.1618 | 22.846 | 23.3058 | 23.79 | 58.5549
30.06.15 14:46:06 | 2015-06-30 14:46 | 0.118 | 361.6077 | 361.7257 | 22.844 | 23.3731 | 23.82 | 58.4801
30.06.15 14:51:23 | 2015-06-30 14:51 | 0.0931 | 363.3772 | 363.4704 | 22.9116 | 23.365 | 23.86 | 58.4797
30.06.15 14:56:39 | 2015-06-30 14:57 | 0.1055 | 364.7183 | 364.8239 | 22.9173 | 23.4251 | 23.89 | 58.4943
30.06.15 15:01:55 | 2015-06-30 15:02 | 0.1055 | 366.0036 | 366.1091 | 22.9736 | 23.4297 | 23.94 | 58.4786
30.06.15 15:07:11 | 2015-06-30 15:07 | 0.0931 | 368.5988 | 368.692 | 22.9778 | 23.4931 | 24 | 58.4473
30.06.15 15:12:27 | 2015-06-30 15:12 | 0.118 | 369.9524 | 370.0703 | 23.0229 | 23.4708 | 24.05 | 58.2804
30.06.15 15:17:44 | 2015-06-30 15:18 | 0.0931 | 371.2376 | 371.3307 | 23.034 | 23.5359 | 24.07 | 57.9179
30.06.15 15:23:00 | 2015-06-30 15:23 | 0.1055 | 373.3672 | 373.4728 | 23.1096 | 23.5468 | 24.1 | 58.0825
30.06.15 15:28:16 | 2015-06-30 15:28 | 0.1428 | 375.2671 | 375.4099 | 23.1155 | 23.5996 | 24.14 | 57.8086
30.06.15 15:33:32 | 2015-06-30 15:34 | 0.1304 | 379.0917 | 379.2221 | 23.1613 | 23.5976 | 24.17 | 57.7009
30.06.15 15:38:48 | 2015-06-30 15:39 | 0.0993 | 379.7313 | 379.8306 | 23.1973 | 23.6635 | 24.19 | 57.457
30.06.15 15:44:05 | 2015-06-30 15:44 | 0.0993 | 383.0654 | 383.1647 | 23.1868 | 23.6739 | 24.22 | 57.1359
30.06.15 15:49:21 | 2015-06-30 15:49 | 0.1304 | 384.3755 | 384.5058 | 23.2095 | 23.7236 | 24.25 | 57.0572
30.06.15 15:54:37 | 2015-06-30 15:55 | 0.1242 | 386.2505 | 386.3747 | 23.2493 | 23.7361 | 24.27 | 56.9945
30.06.15 15:59:53 | 2015-06-30 16:00 | 0.1366 | 388.2622 | 388.3988 | 23.3201 | 23.7287 | 24.32 | 56.4249
30.06.15 16:05:10 | 2015-06-30 16:05 | 0.1366 | 388.3988 | 388.5354 | 23.3255 | 23.7875 | 24.36 | 56.0527
30.06.15 16:10:26 | 2015-06-30 16:10 | 0.1055 | 389.7026 | 389.8082 | 23.3249 | 23.8543 | 24.38 | 55.7434
30.06.15 16:15:42 | 2015-06-30 16:16 | 0.1118 | 389.7585 | 389.8703 | 23.3749 | 23.8377 | 24.39 | 55.5116
30.06.15 16:20:58 | 2015-06-30 16:21 | 0.118 | 390.4228 | 390.5408 | 23.4032 | 23.851 | 24.4 | 55.5562
30.06.15 16:26:14 | 2015-06-30 16:26 | 0.149 | 391.9937 | 392.1427 | 23.4693 | 23.9192 | 24.42 | 55.0608
30.06.15 16:31:31 | 2015-06-30 16:32 | 0.1428 | 391.4659 | 391.6087 | 23.477 | 23.924 | 24.44 | 55.2731
30.06.15 16:36:47 | 2015-06-30 16:37 | 0.1614 | 392.2917 | 392.4531 | 23.4811 | 23.9056 | 24.46 | 55.239
30.06.15 16:42:03 | 2015-06-30 16:42 | 0.149 | 393.4527 | 393.6018 | 23.5644 | 23.9216 | 24.48 | 55.2666
30.06.15 16:47:19 | 2015-06-30 16:47 | 0.1428 | 393.4838 | 393.6266 | 23.5786 | 23.9847 | 24.51 | 54.9991
30.06.15 16:52:35 | 2015-06-30 16:53 | 0.1118 | 393.6204 | 393.7321 | 23.5777 | 23.9892 | 24.54 | 55.0711
30.06.15 16:57:52 | 2015-06-30 16:58 | 0.118 | 393.608 | 393.7259 | 23.6503 | 24.056 | 24.56 | 55.3149
30.06.15 17:03:08 | 2015-06-30 17:03 | 0.1304 | 394.5641 | 394.6945 | 23.6552 | 24.053 | 24.57 | 55.4523
30.06.15 17:08:24 | 2015-06-30 17:08 | 0.1614 | 394.7566 | 394.918 | 23.7652 | 24.0563 | 24.59 | 55.4489
30.06.15 17:13:40 | 2015-06-30 17:14 | 0.1614 | 395.0608 | 395.2223 | 23.7549 | 24.1197 | 24.6 | 55.8336
30.06.15 17:18:56 | 2015-06-30 17:19 | 0.1055 | 395.2595 | 395.3651 | 23.7743 | 24.1195 | 24.61 | 55.8165
30.06.15 17:24:13 | 2015-06-30 17:24 | 0.1366 | 395.0981 | 395.2347 | 23.7635 | 24.1242 | 24.59 | 55.4489
30.06.15 17:29:29 | 2015-06-30 17:29 | 0.1304 | 395.1167 | 395.2471 | 23.7875 | 24.1336 | 24.61 | 55.971
30.06.15 17:34:45 | 2015-06-30 17:35 | 0.1428 | 395.3961 | 395.5389 | 23.8729 | 24.2016 | 24.64 | 56.2907
30.06.15 17:40:01 | 2015-06-30 17:40 | 0.1118 | 396.1412 | 396.2529 | 23.8914 | 24.2048 | 24.67 | 56.209
30.06.15 17:45:17 | 2015-06-30 17:45 | 0.149 | 396.0729 | 396.2219 | 23.943 | 24.196 | 24.7 | 56.1889
30.06.15 17:50:34 | 2015-06-30 17:51 | 0.1428 | 395.8245 | 395.9673 | 24.011 | 24.2565 | 24.71 | 56.2029
30.06.15 17:55:50 | 2015-06-30 17:56 | 0.149 | 396.1846 | 396.3336 | 24.045 | 24.2549 | 24.74 | 56.5233
30.06.15 18:01:06 | 2015-06-30 18:01 | 0.149 | 395.0919 | 395.2409 | 24.0433 | 24.2549 | 24.76 | 55.9003
30.06.15 18:06:22 | 2015-06-30 18:06 | 0.1552 | 395.7624 | 395.9176 | 24.1455 | 24.3003 | 24.79 | 56.0039
30.06.15 18:11:38 | 2015-06-30 18:12 | 0.1366 | 395.8866 | 396.0232 | 24.2023 | 24.2982 | 24.82 | 55.7346
30.06.15 18:16:55 | 2015-06-30 18:17 | 0.0993 | 395.9735 | 396.0729 | 24.221 | 24.3461 | 24.85 | 55.807
30.06.15 18:22:11 | 2015-06-30 18:22 | 0.1366 | 395.1602 | 395.2968 | 24.2414 | 24.3395 | 24.87 | 55.6788
30.06.15 18:27:27 | 2015-06-30 18:27 | 0.1552 | 395.0981 | 395.2533 | 24.3195 | 24.3402 | 24.9 | 55.6264
30.06.15 18:32:43 | 2015-06-30 18:33 | 0.1366 | 394.086 | 394.2226 | 24.3409 | 24.3965 | 24.92 | 55.3416
30.06.15 18:37:59 | 2015-06-30 18:38 | 0.149 | 393.7197 | 393.8687 | 24.3575 | 24.3872 | 24.95 | 55.101
30.06.15 18:43:16 | 2015-06-30 18:43 | 0.1304 | 392.3786 | 392.509 | 24.3902 | 24.3942 | 24.97 | 54.9715
30.06.15 18:48:32 | 2015-06-30 18:49 | 0.1366 | 392.4842 | 392.6208 | 24.465 | 24.3925 | 24.98 | 54.8283
30.06.15 18:53:48 | 2015-06-30 18:54 | 0.1738 | 392.4655 | 392.6394 | 24.4922 | 24.4533 | 24.99 | 54.6536
30.06.15 18:59:04 | 2015-06-30 18:59 | 0.1614 | 392.3352 | 392.4966 | 24.5192 | 24.4617 | 25 | 54.6356
30.06.15 19:04:20 | 2015-06-30 19:04 | 0.1676 | 391.0437 | 391.2114 | 24.5734 | 24.4534 | 25.02 | 54.7566
30.06.15 19:09:37 | 2015-06-30 19:10 | 0.1428 | 390.0627 | 390.2055 | 24.5813 | 24.4494 | 25 | 54.6984
30.06.15 19:14:53 | 2015-06-30 19:15 | 0.1863 | 389.8206 | 390.0069 | 24.6334 | 24.4458 | 24.98 | 54.546
30.06.15 19:20:09 | 2015-06-30 19:20 | 0.1676 | 389.8144 | 389.982 | 24.6678 | 24.3814 | 24.95 | 54.1921
30.06.15 19:25:25 | 2015-06-30 19:25 | 0.1552 | 389.0817 | 389.237 | 24.6399 | 24.3957 | 24.92 | 54.0581
30.06.15 19:30:41 | 2015-06-30 19:31 | 0.1676 | 388.4609 | 388.6285 | 24.6817 | 24.4035 | 24.88 | 53.7227
30.06.15 19:35:58 | 2015-06-30 19:36 | 0.1055 | 387.2191 | 387.3246 | 24.7315 | 24.354 | 24.85 | 53.871
30.06.15 19:41:14 | 2015-06-30 19:41 | 0.1366 | 387.188 | 387.3246 | 24.6975 | 24.3597 | 24.82 | 53.7999
30.06.15 19:46:30 | 2015-06-30 19:46 | 0.1366 | 385.8035 | 385.9401 | 24.7387 | 24.3859 | 24.8 | 53.8046
30.06.15 19:51:46 | 2015-06-30 19:52 | 0.1552 | 384.5617 | 384.7169 | 24.7766 | 24.329 | 24.78 | 53.9344
30.06.15 19:57:02 | 2015-06-30 19:57 | 0.1552 | 384.5679 | 384.7231 | 24.7988 | 24.3421 | 24.77 | 53.8273
30.06.15 20:02:19 | 2015-06-30 20:02 | 0.149 | 383.1275 | 383.2765 | 24.7524 | 24.3511 | 24.77 | 53.8586
30.06.15 20:07:35 | 2015-06-30 20:08 | 0.1242 | 381.8112 | 381.9354 | 24.7918 | 24.2981 | 24.76 | 53.939
30.06.15 20:12:51 | 2015-06-30 20:13 | 0.1738 | 380.9171 | 381.091 | 24.8047 | 24.3045 | 24.74 | 54.1931
30.06.15 20:18:07 | 2015-06-30 20:18 | 0.1366 | 381.8485 | 381.9851 | 24.7579 | 24.3042 | 24.72 | 54.1975
30.06.15 20:23:23 | 2015-06-30 20:23 | 0.149 | 380.5943 | 380.7433 | 24.7795 | 24.3251 | 24.71 | 54.4644
30.06.15 20:28:40 | 2015-06-30 20:29 | 0.1242 | 380.5446 | 380.6688 | 24.7829 | 24.3259 | 24.7 | 54.4198
30.06.15 20:33:56 | 2015-06-30 20:34 | 0.1366 | 380.5322 | 380.6688 | 24.8524 | 24.3245 | 24.69 | 54.4064
30.06.15 20:39:12 | 2015-06-30 20:39 | 0.1366 | 377.968 | 378.1045 | 24.8708 | 24.3172 | 24.67 | 54.5349
30.06.15 20:44:28 | 2015-06-30 20:44 | 0.1304 | 376.6268 | 376.7572 | 24.8006 | 24.3133 | 24.66 | 54.6457
30.06.15 20:49:44 | 2015-06-30 20:50 | 0.1428 | 375.3665 | 375.5093 | 24.8666 | 24.3204 | 24.64 | 54.7738
30.06.15 20:55:01 | 2015-06-30 20:55 | 0.1428 | 376.6268 | 376.7697 | 24.8301 | 24.3145 | 24.61 | 54.9501
30.06.15 21:00:17 | 2015-06-30 21:00 | 0.1552 | 374.0626 | 374.2178 | 24.8362 | 24.3225 | 24.59 | 55.0776
30.06.15 21:05:33 | 2015-06-30 21:06 | 0.1428 | 372.5973 | 372.7401 | 24.7824 | 24.2507 | 24.58 | 55.2496
30.06.15 21:10:49 | 2015-06-30 21:11 | 0.1242 | 372.1751 | 372.2993 | 24.8667 | 24.3188 | 24.55 | 55.3938
30.06.15 21:16:05 | 2015-06-30 21:16 | 0.1366 | 371.8833 | 372.0199 | 24.8639 | 24.2657 | 24.52 | 55.4759
30.06.15 21:21:22 | 2015-06-30 21:21 | 0.1428 | 370.3622 | 370.505 | 24.7918 | 24.265 | 24.5 | 55.6024
30.06.15 21:26:38 | 2015-06-30 21:27 | 0.149 | 370.0083 | 370.1573 | 24.7988 | 24.2633 | 24.47 | 55.6533
30.06.15 21:31:54 | 2015-06-30 21:32 | 0.0993 | 367.9407 | 368.0401 | 24.7844 | 24.2751 | 24.45 | 55.7178
30.06.15 21:37:10 | 2015-06-30 21:37 | 0.1738 | 367.3881 | 367.562 | 24.8021 | 24.2185 | 24.42 | 55.6762
30.06.15 21:42:26 | 2015-06-30 21:42 | 0.1304 | 367.3881 | 367.5185 | 24.718 | 24.2173 | 24.38 | 55.7434
30.06.15 21:47:43 | 2015-06-30 21:48 | 0.0931 | 366.0781 | 366.1712 | 24.7215 | 24.2273 | 24.35 | 55.6709
30.06.15 21:52:59 | 2015-06-30 21:53 | 0.118 | 364.9543 | 365.0722 | 24.7195 | 24.2326 | 24.33 | 55.7963
30.06.15 21:58:15 | 2015-06-30 21:58 | 0.1428 | 364.7308 | 364.8736 | 24.7099 | 24.2409 | 24.3 | 55.7545
30.06.15 22:03:31 | 2015-06-30 22:04 | 0.1055 | 364.7059 | 364.8115 | 24.6744 | 24.1982 | 24.26 | 55.5763
30.06.15 22:08:47 | 2015-06-30 22:09 | 0.1366 | 364.7432 | 364.8798 | 24.6516 | 24.1874 | 24.22 | 55.7344
30.06.15 22:14:04 | 2015-06-30 22:14 | 0.1428 | 364.1471 | 364.2899 | 24.6633 | 24.2021 | 24.19 | 55.5704
30.06.15 22:19:20 | 2015-06-30 22:19 | 0.1366 | 363.4579 | 363.5945 | 24.6536 | 24.2119 | 24.15 | 55.5451
30.06.15 22:24:36 | 2015-06-30 22:25 | 0.1428 | 363.2965 | 363.4393 | 24.5987 | 24.1588 | 24.12 | 55.5946
30.06.15 22:29:52 | 2015-06-30 22:30 | 0.1242 | 362.5018 | 362.626 | 24.5864 | 24.1729 | 24.09 | 55.3396
30.06.15 22:35:09 | 2015-06-30 22:35 | 0.2359 | 362.0113 | 362.2472 | 24.6029 | 24.1131 | 24.06 | 55.2065
30.06.15 22:40:25 | 2015-06-30 22:40 | 0.1242 | 360.7261 | 360.8502 | 24.5161 | 24.1187 | 24.03 | 55.1648
30.06.15 22:45:41 | 2015-06-30 22:46 | 0.1242 | 360.695 | 360.8192 | 24.5196 | 24.1267 | 24 | 55.0927
30.06.15 22:50:57 | 2015-06-30 22:51 | 0.1304 | 360.3908 | 360.5212 | 24.5253 | 24.0715 | 23.96 | 54.9764
30.06.15 22:56:13 | 2015-06-30 22:56 | 0.0559 | 359.3725 | 359.4284 | 24.4651 | 24.0785 | 23.94 | 54.8879
30.06.15 23:01:30 | 2015-06-30 23:02 | 0.1304 | 358.3481 | 358.4785 | 24.4681 | 24.0884 | 23.9 | 54.7111
30.06.15 23:06:46 | 2015-06-30 23:07 | 0.1118 | 359.3415 | 359.4533 | 24.3775 | 24.0338 | 23.88 | 54.5014
30.06.15 23:12:02 | 2015-06-30 23:12 | 0.0931 | 358.0439 | 358.137 | 24.3735 | 24.0296 | 23.86 | 54.4435
30.06.15 23:17:18 | 2015-06-30 23:17 | 0.118 | 358.0625 | 358.1805 | 24.3673 | 24.0444 | 23.83 | 54.3113
30.06.15 23:22:34 | 2015-06-30 23:23 | 0.0993 | 356.7773 | 356.8766 | 24.3743 | 23.9883 | 23.8 | 54.1791
30.06.15 23:27:51 | 2015-06-30 23:28 | 0.1242 | 356.7338 | 356.858 | 24.2969 | 23.9884 | 23.77 | 53.9865
30.06.15 23:33:07 | 2015-06-30 23:33 | 0.1055 | 355.8646 | 355.9701 | 24.2763 | 23.9951 | 23.75 | 53.8986
30.06.15 23:38:23 | 2015-06-30 23:38 | 0.118 | 355.7093 | 355.8273 | 24.2286 | 23.9986 | 23.73 | 53.7501
30.06.15 23:43:39 | 2015-06-30 23:44 | 0.1118 | 355.492 | 355.6038 | 24.2227 | 23.9374 | 23.7 | 53.5882
30.06.15 23:48:55 | 2015-06-30 23:49 | 0.0993 | 354.5731 | 354.6725 | 24.2143 | 23.9473 | 23.67 | 53.4868
30.06.15 23:54:12 | 2015-06-30 23:54 | 0.1242 | 354.1199 | 354.2441 | 24.1897 | 23.8847 | 23.65 | 53.3689
30.06.15 23:59:28 | 2015-06-30 23:59 | 0.0373 | 354.1075 | 354.1447 | 24.1471 | 23.8937 | 23.62 | 53.2678
01.07.15 00:04:44 | 2015-07-01 00:05 | 0.0931 | 352.8222 | 352.9154 | 24.1261 | 23.8951 | 23.6 | 53.15
01.07.15 00:10:00 | 2015-07-01 00:10 | 0.1242 | 352.8036 | 352.9278 | 24.0641 | 23.8433 | 23.58 | 53.0625
01.07.15 00:15:16 | 2015-07-01 00:15 | 0.1055 | 352.0524 | 352.1579 | 24.0689 | 23.8475 | 23.55 | 52.9918
01.07.15 00:20:33 | 2015-07-01 00:21 | 0.031 | 351.4191 | 351.4501 | 24.0635 | 23.7766 | 23.53 | 52.8441
01.07.15 00:25:49 | 2015-07-01 00:26 | 0.1428 | 351.4501 | 351.5929 | 23.9756 | 23.7808 | 23.5 | 52.7735
01.07.15 00:31:05 | 2015-07-01 00:31 | 0.0497 | 351.4128 | 351.4625 | 23.9915 | 23.7783 | 23.48 | 52.6259
01.07.15 00:36:21 | 2015-07-01 00:36 | 0.0497 | 350.8975 | 350.9472 | 23.9919 | 23.7834 | 23.45 | 52.4651
01.07.15 00:41:38 | 2015-07-01 00:42 | 0.0869 | 350.109 | 350.1959 | 23.8979 | 23.7256 | 23.43 | 52.378
01.07.15 00:46:54 | 2015-07-01 00:47 | 0.0869 | 350.1462 | 350.2332 | 23.9157 | 23.7322 | 23.39 | 52.3546
01.07.15 00:52:10 | 2015-07-01 00:52 | 0.0869 | 348.8672 | 348.9542 | 23.9086 | 23.6687 | 23.37 | 52.2977
01.07.15 00:57:26 | 2015-07-01 00:57 | 0.0993 | 348.7555 | 348.8548 | 23.8258 | 23.6694 | 23.35 | 52.1506
01.07.15 01:02:42 | 2015-07-01 01:03 | 0.0807 | 348.6623 | 348.7431 | 23.8412 | 23.6718 | 23.32 | 52.0203
01.07.15 01:07:59 | 2015-07-01 01:08 | 0.0745 | 347.5261 | 347.6006 | 23.8101 | 23.6103 | 23.3 | 51.9335
01.07.15 01:13:15 | 2015-07-01 01:13 | 0.0807 | 347.4578 | 347.5385 | 23.76 | 23.5977 | 23.27 | 51.8636
01.07.15 01:18:31 | 2015-07-01 01:19 | 0.0993 | 347.4019 | 347.5013 | 23.7599 | 23.6177 | 23.25 | 51.8069
01.07.15 01:23:47 | 2015-07-01 01:24 | 0.0931 | 345.9553 | 346.0484 | 23.6727 | 23.6177 | 23.21 | 51.6637
01.07.15 01:29:04 | 2015-07-01 01:29 | 0.0683 | 345.9739 | 346.0422 | 23.7245 | 23.5497 | 23.19 | 51.6072
01.07.15 01:34:20 | 2015-07-01 01:34 | 0.0869 | 345.471 | 345.5579 | 23.6773 | 23.5563 | 23.16 | 51.4774
01.07.15 01:39:36 | 2015-07-01 01:40 | 0.0869 | 344.8129 | 344.8998 | 23.6232 | 23.492 | 23.14 | 51.421
01.07.15 01:44:52 | 2015-07-01 01:45 | 0.0807 | 344.9433 | 345.024 | 23.6095 | 23.4908 | 23.11 | 51.3514
01.07.15 01:50:09 | 2015-07-01 01:50 | 0.0807 | 343.4531 | 343.5339 | 23.6041 | 23.49 | 23.08 | 51.2518
01.07.15 01:55:25 | 2015-07-01 01:55 | 0.031 | 343.4966 | 343.5276 | 23.5127 | 23.4313 | 23.06 | 51.1656
01.07.15 02:00:41 | 2015-07-01 02:01 | 0.0435 | 343.4469 | 343.4904 | 23.5264 | 23.4333 | 23.04 | 51.1093
01.07.15 02:05:57 | 2015-07-01 02:06 | 0.0373 | 343.062 | 343.0992 | 23.5399 | 23.4354 | 23.01 | 51.01
01.07.15 02:11:13 | 2015-07-01 02:11 | 0.0497 | 342.2114 | 342.261 | 23.5116 | 23.3712 | 22.98 | 50.9406
01.07.15 02:16:30 | 2015-07-01 02:17 | 0.0807 | 341.4849 | 341.5657 | 23.4248 | 23.3791 | 22.96 | 50.7948
01.07.15 02:21:46 | 2015-07-01 02:22 | 0.0683 | 340.8206 | 340.8889 | 23.4358 | 23.3656 | 22.93 | 50.7853
01.07.15 02:27:02 | 2015-07-01 02:27 | 0.0186 | 340.7771 | 340.7958 | 23.4484 | 23.3062 | 22.89 | 50.6433
01.07.15 02:32:18 | 2015-07-01 02:32 | 0.0745 | 340.7337 | 340.8082 | 23.3798 | 23.2448 | 22.88 | 50.6302
01.07.15 02:37:34 | 2015-07-01 02:38 | 0.0248 | 340.7337 | 340.7585 | 23.2909 | 23.2499 | 22.85 | 50.5313
01.07.15 02:42:51 | 2015-07-01 02:43 | 0.0683 | 340.6902 | 340.7585 | 23.299 | 23.253 | 22.83 | 50.5051
01.07.15 02:48:07 | 2015-07-01 02:48 | 0.0807 | 339.9762 | 340.0569 | 23.3165 | 23.1839 | 22.8 | 50.3765
01.07.15 02:53:23 | 2015-07-01 02:53 | 0.0559 | 339.4422 | 339.4981 | 23.297 | 23.1859 | 22.78 | 50.3206
01.07.15 02:58:39 | 2015-07-01 02:59 | 0.0559 | 339.2932 | 339.3491 | 23.2338 | 23.1938 | 22.75 | 50.2517
01.07.15 03:03:56 | 2015-07-01 03:04 | 0.0435 | 339.4857 | 339.5292 | 23.247 | 23.1357 | 22.73 | 50.2256
01.07.15 03:09:12 | 2015-07-01 03:09 | 0.0621 | 338.1756 | 338.2377 | 23.1695 | 23.1375 | 22.7 | 50.0974
01.07.15 03:14:28 | 2015-07-01 03:14 | 0.0559 | 338.0328 | 338.0887 | 23.1567 | 23.1303 | 22.69 | 50.025
01.07.15 03:19:44 | 2015-07-01 03:20 | 0.0062 | 336.8221 | 336.8283 | 23.1049 | 23.0766 | 22.66 | 50.0156
01.07.15 03:25:00 | 2015-07-01 03:25 | 0.0621 | 337.4306 | 337.4927 | 23.0954 | 23.076 | 22.63 | 49.9469
01.07.15 03:30:17 | 2015-07-01 03:30 | 0.031 | 335.3134 | 335.3444 | 23.0822 | 22.9988 | 22.61 | 49.8912
01.07.15 03:35:33 | 2015-07-01 03:36 | 0.0186 | 334.9781 | 334.9967 | 23.0001 | 23.0089 | 22.58 | 49.8226
01.07.15 03:40:49 | 2015-07-01 03:41 | 0.0559 | 334.2517 | 334.3076 | 22.9999 | 23.0139 | 22.56 | 49.767
01.07.15 03:46:05 | 2015-07-01 03:46 | 0.0124 | 334.0778 | 334.0902 | 23.0119 | 22.9508 | 22.53 | 49.7576
01.07.15 03:51:22 | 2015-07-01 03:51 | 0.0497 | 332.9727 | 333.0223 | 22.9578 | 22.9404 | 22.51 | 49.7021
01.07.15 03:56:38 | 2015-07-01 03:57 | 0.0186 | 333.6991 | 333.7177 | 22.9431 | 22.9556 | 22.49 | 49.617
01.07.15 04:01:54 | 2015-07-01 04:02 | 0.0559 | 334.2579 | 334.3138 | 22.868 | 22.9542 | 22.47 | 49.591
01.07.15 04:07:10 | 2015-07-01 04:07 | 0.0248 | 332.3704 | 332.3952 | 22.8591 | 22.8854 | 22.44 | 49.5226
01.07.15 04:12:27 | 2015-07-01 04:12 | 0.0807 | 331.7061 | 331.7868 | 22.8574 | 22.8754 | 22.42 | 49.4967
01.07.15 04:17:43 | 2015-07-01 04:18 | 0.0373 | 330.2656 | 330.3029 | 22.8546 | 22.8317 | 22.41 | 49.4542
01.07.15 04:22:59 | 2015-07-01 04:23 | 0 | 330.2408 | 330.2408 | 22.8025 | 22.8325 | 22.38 | 49.3859
01.07.15 04:28:15 | 2015-07-01 04:28 | 0.0124 | 329.3032 | 329.3157 | 22.7868 | 22.7621 | 22.37 | 49.3729
01.07.15 04:33:31 | 2015-07-01 04:34 | 0.0435 | 328.9742 | 329.0176 | 22.7907 | 22.7606 | 22.34 | 49.3046
01.07.15 04:38:48 | 2015-07-01 04:39 | 0.0497 | 330.278 | 330.3277 | 22.7023 | 22.7734 | 22.32 | 49.2787
01.07.15 04:44:04 | 2015-07-01 04:44 | 0.0559 | 329.713 | 329.7689 | 22.7169 | 22.7609 | 22.29 | 49.1811
01.07.15 04:49:20 | 2015-07-01 04:49 | 0.0373 | 328.1857 | 328.2229 | 22.7284 | 22.7664 | 22.27 | 49.1846
01.07.15 04:54:36 | 2015-07-01 04:55 | 0.0435 | 326.5155 | 326.5589 | 22.6472 | 22.7051 | 22.26 | 49.1423
01.07.15 04:59:53 | 2015-07-01 05:00 | 0.0248 | 326.3975 | 326.4224 | 22.6401 | 22.7006 | 22.23 | 49.0448
01.07.15 05:05:09 | 2015-07-01 05:05 | 0.0124 | 326.3603 | 326.3727 | 22.6425 | 22.6373 | 22.21 | 49.0483
01.07.15 05:10:25 | 2015-07-01 05:10 | 0 | 325.1682 | 325.1682 | 22.5738 | 22.6437 | 22.18 | 49.0389
01.07.15 05:15:41 | 2015-07-01 05:16 | 0.0869 | 324.8391 | 324.926 | 22.589 | 22.6395 | 22.17 | 48.938
01.07.15 05:20:58 | 2015-07-01 05:21 | 0.0186 | 323.7526 | 323.7712 | 22.5907 | 22.5725 | 22.15 | 48.9122
01.07.15 05:26:14 | 2015-07-01 05:26 | 0.0248 | 323.7526 | 323.7774 | 22.5061 | 22.5824 | 22.13 | 48.8571
01.07.15 05:31:30 | 2015-07-01 05:31 | 0.0373 | 322.5481 | 322.5853 | 22.5118 | 22.5867 | 22.11 | 48.802
01.07.15 05:36:46 | 2015-07-01 05:37 | -0.0062 | 322.4549 | 322.4487 | 22.4999 | 22.5892 | 22.08 | 48.7927
01.07.15 05:42:02 | 2015-07-01 05:42 | 0.0062 | 321.3373 | 321.3435 | 22.4346 | 22.5172 | 22.06 | 48.7669
01.07.15 05:47:19 | 2015-07-01 05:47 | 0.0435 | 321.1262 | 321.1697 | 22.436 | 22.5146 | 22.05 | 48.6955
01.07.15 05:52:35 | 2015-07-01 05:53 | 0.0062 | 320.375 | 320.3812 | 22.4429 | 22.5068 | 22.03 | 48.6698
01.07.15 05:57:51 | 2015-07-01 05:58 | 0.0124 | 319.6237 | 319.6361 | 22.3553 | 22.4534 | 22.02 | 48.6277
01.07.15 06:03:07 | 2015-07-01 06:03 | 0.0435 | 319.6734 | 319.7168 | 22.3582 | 22.4527 | 22.01 | 48.644
01.07.15 06:08:24 | 2015-07-01 06:08 | -0.0248 | 318.4378 | 318.413 | 22.3559 | 22.4486 | 21.98 | 48.6346
01.07.15 06:13:40 | 2015-07-01 06:14 | -0.031 | 317.1278 | 317.0967 | 22.2853 | 22.3914 | 21.97 | 48.6217
01.07.15 06:18:56 | 2015-07-01 06:19 | -0.0062 | 316.5565 | 316.5503 | 22.2676 | 22.3826 | 21.95 | 48.5667
01.07.15 06:24:12 | 2015-07-01 06:24 | -0.0186 | 317.2147 | 317.1961 | 22.2787 | 22.3893 | 21.95 | 48.5667
01.07.15 06:29:28 | 2015-07-01 06:29 | -0.0062 | 314.638 | 314.6318 | 22.2878 | 22.3833 | 21.93 | 48.541
01.07.15 06:34:45 | 2015-07-01 06:35 | -0.0124 | 314.8988 | 314.8864 | 22.2874 | 22.3188 | 21.92 | 48.5573
01.07.15 06:40:01 | 2015-07-01 06:40 | -0.0186 | 315.9295 | 315.9108 | 22.2034 | 22.3185 | 21.91 | 48.5444
01.07.15 06:45:17 | 2015-07-01 06:45 | -0.0186 | 315.8674 | 315.8487 | 22.1966 | 22.3118 | 21.9 | 48.5315
01.07.15 06:50:33 | 2015-07-01 06:51 | 0.0124 | 315.8549 | 315.8674 | 22.1909 | 22.1737 | 21.88 | 48.0105
01.07.15 06:55:50 | 2015-07-01 06:56 | -0.0186 | 314.5201 | 314.5014 | 22.1602 | 22.0305 | 21.8 | 46.9466
01.07.15 07:01:06 | 2015-07-01 07:01 | -0.0248 | 313.3217 | 313.2969 | 22.0838 | 21.8721 | 21.67 | 45.7056
01.07.15 07:06:22 | 2015-07-01 07:06 | 0.0124 | 313.2038 | 313.2162 | 22.0349 | 21.8727 | 21.58 | 46.2944
01.07.15 07:11:38 | 2015-07-01 07:12 | -0.0497 | 313.1231 | 313.0734 | 22.0501 | 21.7735 | 21.54 | 46.1287
01.07.15 07:16:54 | 2015-07-01 07:17 | -0.0435 | 311.782 | 311.7385 | 21.9354 | 21.7383 | 21.45 | 46.0755
01.07.15 07:22:11 | 2015-07-01 07:22 | -0.0373 | 311.7447 | 311.7075 | 21.8646 | 21.6716 | 21.38 | 45.9022
01.07.15 07:27:27 | 2015-07-01 07:27 | -0.0373 | 310.7886 | 310.7513 | 21.8064 | 21.65 | 21.32 | 46.1744
01.07.15 07:32:43 | 2015-07-01 07:33 | -0.0124 | 311.1611 | 311.1487 | 21.8266 | 21.6632 | 21.26 | 46.7324
01.07.15 07:37:59 | 2015-07-01 07:38 | -0.0683 | 310.5092 | 310.4409 | 21.7431 | 21.6473 | 21.21 | 47.185
01.07.15 07:43:16 | 2015-07-01 07:43 | -0.0248 | 310.8196 | 310.7948 | 21.6982 | 21.6617 | 21.15 | 47.4796
01.07.15 07:48:32 | 2015-07-01 07:49 | -0.0497 | 310.5837 | 310.534 | 21.6967 | 21.6417 | 21.15 | 47.7932
01.07.15 07:53:48 | 2015-07-01 07:54 | -0.0559 | 308.6527 | 308.5968 | 21.6406 | 21.5843 | 21.16 | 48.4041
01.07.15 07:59:04 | 2015-07-01 07:59 | -0.031 | 310.5588 | 310.5278 | 21.6203 | 21.5837 | 21.15 | 49.044
01.07.15 08:04:21 | 2015-07-01 08:04 | -0.0124 | 310.3105 | 310.2981 | 21.6178 | 21.602 | 21.15 | 49.5538
01.07.15 08:09:37 | 2015-07-01 08:10 | -0.0062 | 309.0935 | 309.0873 | 21.6 | 21.6032 | 21.17 | 50.1746
01.07.15 08:14:53 | 2015-07-01 08:15 | -0.0124 | 309.9007 | 309.8883 | 21.5856 | 21.5907 | 21.19 | 50.3713
01.07.15 08:20:09 | 2015-07-01 08:20 | -0.0683 | 309.4909 | 309.4226 | 21.5578 | 21.5773 | 21.2 | 50.7802
01.07.15 08:25:26 | 2015-07-01 08:25 | -0.0124 | 309.0998 | 309.0873 | 21.6018 | 21.6314 | 21.23 | 50.9908
01.07.15 08:30:42 | 2015-07-01 08:31 | -0.0621 | 309.1432 | 309.0811 | 21.5835 | 21.6359 | 21.26 | 50.665
01.07.15 08:35:58 | 2015-07-01 08:36 | -0.0373 | 308.7955 | 308.7583 | 21.5539 | 21.6299 | 21.31 | 50.6769
01.07.15 08:41:14 | 2015-07-01 08:41 | -0.0124 | 308.8141 | 308.8017 | 21.5859 | 21.6874 | 21.37 | 50.7024
01.07.15 08:46:30 | 2015-07-01 08:46 | -0.0807 | 308.3733 | 308.2926 | 21.6023 | 21.7316 | 21.45 | 50.698
01.07.15 08:51:47 | 2015-07-01 08:52 | -0.0621 | 308.1001 | 308.038 | 21.628 | 21.7671 | 21.54 | 50.935
01.07.15 08:57:03 | 2015-07-01 08:57 | -0.0745 | 307.9697 | 307.8952 | 21.6619 | 21.8125 | 21.61 | 50.945
01.07.15 09:02:19 | 2015-07-01 09:02 | -0.031 | 307.9387 | 307.9077 | 21.6315 | 21.859 | 21.68 | 51.0693
01.07.15 09:07:35 | 2015-07-01 09:08 | -0.0248 | 306.9763 | 306.9515 | 21.6639 | 21.8268 | 21.74 | 51.0653
01.07.15 09:12:52 | 2015-07-01 09:13 | -0.0559 | 307.3799 | 307.324 | 21.7181 | 21.8775 | 21.8 | 51.1184
01.07.15 09:18:08 | 2015-07-01 09:18 | 0 | 307.9139 | 307.9139 | 21.6972 | 21.8574 | 21.84 | 50.9714
01.07.15 09:23:24 | 2015-07-01 09:23 | 0 | 308.0629 | 308.0629 | 21.7531 | 21.9093 | 21.85 | 50.7833
01.07.15 09:28:40 | 2015-07-01 09:29 | -0.0124 | 306.6659 | 306.6535 | 21.758 | 21.9212 | 21.89 | 50.7797
01.07.15 09:33:56 | 2015-07-01 09:34 | -0.0186 | 306.8211 | 306.8025 | 21.8091 | 21.9747 | 21.95 | 50.9764
01.07.15 09:39:13 | 2015-07-01 09:39 | 0.0062 | 306.5666 | 306.5728 | 21.8631 | 21.9644 | 22 | 51.0151
01.07.15 09:44:29 | 2015-07-01 09:44 | 0 | 305.5483 | 305.5483 | 21.853 | 22.0155 | 22.06 | 50.9803
01.07.15 09:49:45 | 2015-07-01 09:50 | 0.031 | 306.4921 | 306.5231 | 21.9135 | 22.0682 | 22.14 | 51.0011
01.07.15 09:55:01 | 2015-07-01 09:55 | 0.0248 | 306.2685 | 306.2934 | 21.9634 | 22.0522 | 22.19 | 51.0394
01.07.15 10:00:18 | 2015-07-01 10:00 | -0.0248 | 305.4924 | 305.4676 | 21.961 | 22.1051 | 22.26 | 51.2503
01.07.15 10:05:34 | 2015-07-01 10:06 | -0.1118 | 305.9146 | 305.8029 | 22.0213 | 22.1 | 22.31 | 51.1425
01.07.15 10:10:50 | 2015-07-01 10:11 | 0.0186 | 304.7287 | 304.7474 | 22.0195 | 22.15 | 22.36 | 51.122
01.07.15 10:16:06 | 2015-07-01 10:16 | 0.0062 | 307.6096 | 307.6158 | 22.0757 | 22.2082 | 22.41 | 51.1598
01.07.15 10:21:23 | 2015-07-01 10:21 | 0.0807 | 304.4804 | 304.5611 | 22.0799 | 22.2028 | 22.46 | 51.0507
01.07.15 10:26:39 | 2015-07-01 10:27 | -0.0186 | 306.8522 | 306.8335 | 22.1508 | 22.1973 | 22.5 | 51.163
01.07.15 10:31:55 | 2015-07-01 10:32 | 0.0621 | 306.6783 | 306.7404 | 22.1468 | 22.2513 | 22.53 | 51.0855
01.07.15 10:37:11 | 2015-07-01 10:37 | 0.0683 | 305.1882 | 305.2565 | 22.2086 | 22.2521 | 22.57 | 51.2273
01.07.15 10:42:27 | 2015-07-01 10:42 | -0.0062 | 306.8087 | 306.8025 | 22.2055 | 22.3214 | 22.62 | 51.2352
01.07.15 10:47:44 | 2015-07-01 10:48 | 0.0186 | 306.759 | 306.7777 | 22.2823 | 22.3748 | 22.65 | 51.2753
01.07.15 10:53:00 | 2015-07-01 10:53 | 0.1055 | 304.2258 | 304.3314 | 22.2793 | 22.3733 | 22.69 | 51.3583
01.07.15 10:58:16 | 2015-07-01 10:58 | 0.0062 | 308.1622 | 308.1684 | 22.3448 | 22.4347 | 22.73 | 51.4118
01.07.15 11:03:32 | 2015-07-01 11:04 | 0.0248 | 304.6418 | 304.6667 | 22.3491 | 22.4347 | 22.78 | 51.5379
01.07.15 11:08:49 | 2015-07-01 11:09 | 0.0435 | 304.3624 | 304.4059 | 22.4178 | 22.4938 | 22.81 | 51.5188
01.07.15 11:14:05 | 2015-07-01 11:14 | 0.0373 | 307.9139 | 307.9511 | 22.4151 | 22.4894 | 22.84 | 51.4401
01.07.15 11:19:21 | 2015-07-01 11:19 | 0.0559 | 305.4614 | 305.5173 | 22.4803 | 22.5441 | 22.89 | 51.4771
01.07.15 11:24:37 | 2015-07-01 11:25 | 0.0559 | 304.1948 | 304.2507 | 22.487 | 22.5394 | 22.92 | 51.5766
01.07.15 11:29:53 | 2015-07-01 11:30 | 0.0373 | 306.8397 | 306.877 | 22.5458 | 22.6008 | 22.96 | 51.63
01.07.15 11:35:10 | 2015-07-01 11:35 | 0.0807 | 305.2937 | 305.3745 | 22.5444 | 22.5992 | 22.99 | 51.5508
01.07.15 11:40:26 | 2015-07-01 11:40 | 0.0745 | 306.8211 | 306.8956 | 22.5455 | 22.5959 | 23.02 | 51.5311
01.07.15 11:45:42 | 2015-07-01 11:46 | 0.0993 | 304.1141 | 304.2134 | 22.6144 | 22.6622 | 23.06 | 51.5245
01.07.15 11:50:58 | 2015-07-01 11:51 | 0.0683 | 306.5976 | 306.6659 | 22.6769 | 22.7257 | 23.09 | 51.8035
01.07.15 11:56:15 | 2015-07-01 11:56 | 0.0435 | 306.8832 | 306.9267 | 22.679 | 22.7333 | 23.13 | 51.9766
01.07.15 12:01:31 | 2015-07-01 12:02 | 0.0621 | 306.0699 | 306.1319 | 22.6848 | 22.7334 | 23.17 | 51.9702
01.07.15 12:06:47 | 2015-07-01 12:07 | 0.0559 | 303.2821 | 303.338 | 22.742 | 22.8075 | 23.2 | 52.0403
01.07.15 12:12:03 | 2015-07-01 12:12 | 0.0621 | 306.2499 | 306.312 | 22.7399 | 22.7913 | 23.23 | 52.0504
01.07.15 12:17:20 | 2015-07-01 12:17 | 0.0683 | 303.0648 | 303.1331 | 22.8167 | 22.857 | 23.26 | 51.9704
01.07.15 12:22:36 | 2015-07-01 12:23 | 0.118 | 305.6539 | 305.7718 | 22.8823 | 22.855 | 23.28 | 51.9971
01.07.15 12:27:52 | 2015-07-01 12:28 | 0.0373 | 305.449 | 305.4862 | 22.8773 | 22.9174 | 23.31 | 51.7362
01.07.15 12:33:08 | 2015-07-01 12:33 | 0.0373 | 305.7532 | 305.7905 | 22.8808 | 22.9179 | 23.35 | 51.6686
01.07.15 12:38:25 | 2015-07-01 12:38 | 0.0559 | 304.7908 | 304.8467 | 22.9418 | 22.9846 | 23.39 | 52.0834
01.07.15 12:43:41 | 2015-07-01 12:44 | 0.0621 | 303.1269 | 303.189 | 22.953 | 22.9776 | 23.42 | 51.882
01.07.15 12:48:57 | 2015-07-01 12:49 | 0.0683 | 305.8339 | 305.9022 | 23.0117 | 23.0395 | 23.46 | 51.7233
01.07.15 12:54:13 | 2015-07-01 12:54 | 0.0373 | 304.3997 | 304.4369 | 23.0145 | 23.0387 | 23.49 | 51.9747
01.07.15 12:59:29 | 2015-07-01 12:59 | 0.1118 | 305.7718 | 305.8836 | 23.0698 | 23.0991 | 23.52 | 51.7419
01.07.15 13:04:46 | 2015-07-01 13:05 | 0.0993 | 304.3811 | 304.4804 | 23.0691 | 23.0987 | 23.55 | 51.9027
01.07.15 13:10:02 | 2015-07-01 13:10 | 0.0373 | 305.7097 | 305.747 | 23.1367 | 23.1557 | 23.58 | 51.5781
01.07.15 13:15:18 | 2015-07-01 13:15 | 0.031 | 303.6422 | 303.6732 | 23.1401 | 23.1526 | 23.6 | 51.6044
01.07.15 13:20:34 | 2015-07-01 13:21 | 0.0683 | 305.7594 | 305.8277 | 23.1435 | 23.1537 | 23.63 | 51.5525
01.07.15 13:25:51 | 2015-07-01 13:26 | 0.031 | 303.3256 | 303.3566 | 23.201 | 23.2184 | 23.66 | 51.7439
01.07.15 13:31:07 | 2015-07-01 13:31 | 0.0745 | 305.747 | 305.8215 | 23.211 | 23.2149 | 23.69 | 51.4481
01.07.15 13:36:23 | 2015-07-01 13:36 | 0.0621 | 305.6414 | 305.7035 | 23.2717 | 23.2747 | 23.72 | 51.6703
01.07.15 13:41:39 | 2015-07-01 13:42 | 0.0559 | 305.7408 | 305.7967 | 23.2765 | 23.2758 | 23.75 | 51.679
01.07.15 13:46:55 | 2015-07-01 13:47 | 0.0807 | 305.778 | 305.8588 | 23.3409 | 23.3359 | 23.77 | 51.3691
01.07.15 13:52:12 | 2015-07-01 13:52 | 0.0993 | 305.7594 | 305.8588 | 23.3396 | 23.3317 | 23.81 | 51.3293
01.07.15 13:57:28 | 2015-07-01 13:57 | 0.0807 | 305.7532 | 305.8339 | 23.3973 | 23.3884 | 23.83 | 51.294
01.07.15 14:02:44 | 2015-07-01 14:03 | 0.0807 | 304.468 | 304.5487 | 23.3943 | 23.3893 | 23.86 | 51.4861
01.07.15 14:08:00 | 2015-07-01 14:08 | 0.0993 | 305.7905 | 305.8898 | 23.4633 | 23.4535 | 23.88 | 51.5427
01.07.15 14:13:17 | 2015-07-01 14:13 | 0.0931 | 305.7905 | 305.8836 | 23.4635 | 23.4534 | 23.92 | 51.4106
01.07.15 14:18:33 | 2015-07-01 14:19 | 0.0621 | 305.2255 | 305.2875 | 23.4596 | 23.4535 | 23.94 | 51.9583
01.07.15 14:23:49 | 2015-07-01 14:24 | 0.0745 | 305.7718 | 305.8463 | 23.5296 | 23.522 | 23.98 | 52.1028
01.07.15 14:29:05 | 2015-07-01 14:29 | 0.0621 | 305.182 | 305.2441 | 23.5282 | 23.5183 | 24.01 | 51.9578
01.07.15 14:34:22 | 2015-07-01 14:34 | 0.0931 | 305.8836 | 305.9767 | 23.5912 | 23.5765 | 24.06 | 51.9308
01.07.15 14:39:38 | 2015-07-01 14:40 | 0.0683 | 305.7035 | 305.7718 | 23.5935 | 23.5675 | 24.09 | 52.1547
01.07.15 14:44:54 | 2015-07-01 14:45 | 0.1118 | 305.4055 | 305.5173 | 23.6571 | 23.6674 | 24.13 | 52.2379
01.07.15 14:50:10 | 2015-07-01 14:50 | 0.1118 | 305.9643 | 306.0761 | 23.6508 | 23.638 | 24.17 | 52.537
01.07.15 14:55:27 | 2015-07-01 14:55 | 0.0931 | 305.8525 | 305.9457 | 23.7201 | 23.6974 | 24.19 | 52.8099
01.07.15 15:00:43 | 2015-07-01 15:01 | 0.1242 | 305.8774 | 306.0016 | 23.7172 | 23.7075 | 24.23 | 52.8937
01.07.15 15:05:59 | 2015-07-01 15:06 | 0.1055 | 305.8091 | 305.9146 | 23.7776 | 23.7685 | 24.28 | 52.9908
01.07.15 15:11:15 | 2015-07-01 15:11 | 0.1304 | 305.8463 | 305.9767 | 23.7814 | 23.7873 | 24.29 | 53.1893
01.07.15 15:16:31 | 2015-07-01 15:17 | 0.1366 | 305.8712 | 306.0078 | 23.8557 | 23.7698 | 24.33 | 53.2425
01.07.15 15:21:48 | 2015-07-01 15:22 | 0.0807 | 305.8525 | 305.9333 | 23.8581 | 23.8367 | 24.35 | 53.3618
01.07.15 15:27:04 | 2015-07-01 15:27 | 0.0993 | 305.8525 | 305.9519 | 23.9196 | 23.8942 | 24.39 | 53.3532
01.07.15 15:32:20 | 2015-07-01 15:32 | 0.118 | 305.9084 | 306.0264 | 23.9264 | 23.8881 | 24.43 | 53.5612
01.07.15 15:37:36 | 2015-07-01 15:38 | 0.1242 | 305.8463 | 305.9705 | 23.9241 | 23.9416 | 24.46 | 53.6632
01.07.15 15:42:53 | 2015-07-01 15:43 | 0.118 | 306.2002 | 306.3182 | 23.9812 | 23.9356 | 24.49 | 53.7033
01.07.15 15:48:09 | 2015-07-01 15:48 | 0.118 | 305.896 | 306.014 | 23.9831 | 23.9587 | 24.51 | 53.978
01.07.15 15:53:25 | 2015-07-01 15:53 | 0.1055 | 305.896 | 306.0016 | 24.0481 | 24.0078 | 24.54 | 54.1113
01.07.15 15:58:41 | 2015-07-01 15:59 | 0.1242 | 305.927 | 306.0512 | 24.0548 | 24.0173 | 24.57 | 54.2448
01.07.15 16:03:58 | 2015-07-01 16:04 | 0.118 | 305.9208 | 306.0388 | 24.1228 | 24.1027 | 24.61 | 54.2986
01.07.15 16:09:14 | 2015-07-01 16:09 | 0.149 | 305.8588 | 306.0078 | 24.1207 | 24.0791 | 24.64 | 54.339
01.07.15 16:14:30 | 2015-07-01 16:14 | 0.1304 | 305.9333 | 306.0636 | 24.1835 | 24.0673 | 24.69 | 54.3441
01.07.15 16:19:46 | 2015-07-01 16:20 | 0.1055 | 305.9705 | 306.0761 | 24.1805 | 24.123 | 24.72 | 54.3845
01.07.15 16:25:02 | 2015-07-01 16:25 | 0.0559 | 305.896 | 305.9519 | 24.2469 | 24.1344 | 24.75 | 54.5495
01.07.15 16:30:19 | 2015-07-01 16:30 | 0.1801 | 305.9208 | 306.1009 | 24.2532 | 24.1985 | 24.78 | 54.6211
01.07.15 16:35:35 | 2015-07-01 16:36 | 0.1366 | 305.9395 | 306.0761 | 24.2572 | 24.2642 | 24.81 | 54.7552
01.07.15 16:40:51 | 2015-07-01 16:41 | 0.1676 | 306.0326 | 306.2002 | 24.3192 | 24.2533 | 24.85 | 54.6531
01.07.15 16:46:07 | 2015-07-01 16:46 | 0.1552 | 306.2685 | 306.4238 | 24.3276 | 24.2526 | 24.87 | 54.6488
01.07.15 16:51:24 | 2015-07-01 16:51 | 0.1863 | 305.9395 | 306.1257 | 24.391 | 24.2455 | 24.91 | 54.7653
01.07.15 16:56:40 | 2015-07-01 16:57 | 0.1552 | 306.0202 | 306.1754 | 24.3826 | 24.3067 | 24.94 | 54.6804
01.07.15 17:01:56 | 2015-07-01 17:02 | 0.1552 | 306.2685 | 306.4238 | 24.4515 | 24.3047 | 24.96 | 54.8013
01.07.15 17:07:12 | 2015-07-01 17:07 | 0.1552 | 305.9767 | 306.1319 | 24.4522 | 24.3205 | 24.98 | 54.7969
01.07.15 17:12:29 | 2015-07-01 17:12 | 0.1304 | 306.0885 | 306.2189 | 24.4639 | 24.383 | 25 | 54.6042
01.07.15 17:17:45 | 2015-07-01 17:18 | 0.1304 | 306.0016 | 306.1319 | 24.5228 | 24.3862 | 25.02 | 54.5054
01.07.15 17:23:01 | 2015-07-01 17:23 | 0.1552 | 306.045 | 306.2002 | 24.5229 | 24.4338 | 25.05 | 54.1995
01.07.15 17:28:17 | 2015-07-01 17:28 | 0.1366 | 306.1444 | 306.281 | 24.5268 | 24.4348 | 25.07 | 54.1946
01.07.15 17:33:34 | 2015-07-01 17:34 | 0.1863 | 306.0202 | 306.2064 | 24.5905 | 24.4357 | 25.09 | 54.0005
01.07.15 17:38:50 | 2015-07-01 17:39 | 0.1801 | 305.9891 | 306.1692 | 24.592 | 24.499 | 25.13 | 53.8323
01.07.15 17:44:06 | 2015-07-01 17:44 | 0.1366 | 305.8401 | 305.9767 | 24.5911 | 24.5005 | 25.14 | 53.6558
01.07.15 17:49:22 | 2015-07-01 17:49 | 0.1242 | 305.9829 | 306.1071 | 24.602 | 24.5093 | 25.17 | 53.7269
01.07.15 17:54:38 | 2015-07-01 17:55 | 0.1428 | 306.0078 | 306.1506 | 24.667 | 24.5111 | 25.18 | 53.2649
01.07.15 17:59:55 | 2015-07-01 18:00 | 0.149 | 305.6228 | 305.7718 | 24.6697 | 24.5822 | 25.19 | 52.9925
01.07.15 18:05:11 | 2015-07-01 18:05 | 0.1304 | 305.7532 | 305.8836 | 24.67 | 24.5808 | 25.19 | 52.9925
01.07.15 18:10:27 | 2015-07-01 18:10 | 0.0745 | 305.2192 | 305.2937 | 24.6779 | 24.5768 | 25.19 | 53.2145
01.07.15 18:15:43 | 2015-07-01 18:16 | 0.1242 | 304.0147 | 304.1389 | 24.6804 | 24.5726 | 25.18 | 52.6622
01.07.15 18:21:00 | 2015-07-01 18:21 | 0.1925 | 304.6604 | 304.8529 | 24.6915 | 24.5954 | 25.15 | 52.2426
01.07.15 18:26:16 | 2015-07-01 18:26 | 0.1925 | 304.6667 | 304.8591 | 24.7064 | 24.5892 | 25.13 | 52.3441
01.07.15 18:31:32 | 2015-07-01 18:32 | 0.1428 | 304.6418 | 304.7846 | 24.7132 | 24.5833 | 25.12 | 52.1726
01.07.15 18:36:48 | 2015-07-01 18:37 | 0.1242 | 303.8657 | 303.9899 | 24.7188 | 24.5958 | 25.11 | 51.6198
01.07.15 18:42:04 | 2015-07-01 18:42 | 0.1055 | 302.8288 | 302.9344 | 24.7287 | 24.5995 | 25.09 | 50.6079
01.07.15 18:47:21 | 2015-07-01 18:47 | 0.149 | 303.0027 | 303.1517 | 24.7456 | 24.548 | 25.08 | 50.4361
01.07.15 18:52:37 | 2015-07-01 18:53 | 0.2484 | 301.8789 | 302.1273 | 24.7561 | 24.5518 | 25.05 | 50.2398
01.07.15 18:57:53 | 2015-07-01 18:58 | 0.1366 | 302.9654 | 303.102 | 24.7171 | 24.565 | 25.03 | 50.2152
01.07.15 19:03:09 | 2015-07-01 19:03 | 0.1552 | 302.1086 | 302.2638 | 24.7201 | 24.5653 | 25 | 49.7961
01.07.15 19:08:26 | 2015-07-01 19:08 | 0.1366 | 302.0527 | 302.1893 | 24.6642 | 24.5647 | 24.97 | 50.0142
01.07.15 19:13:42 | 2015-07-01 19:14 | 0.1552 | 302.239 | 302.3942 | 24.6788 | 24.5108 | 24.95 | 49.9578
01.07.15 19:18:58 | 2015-07-01 19:19 | 0.149 | 302.0403 | 302.1893 | 24.7519 | 24.5046 | 24.91 | 49.2726
01.07.15 19:24:14 | 2015-07-01 19:24 | 0.1304 | 302.0217 | 302.1521 | 24.7072 | 24.533 | 24.86 | 49.4347
01.07.15 19:29:31 | 2015-07-01 19:30 | 0.149 | 301.9162 | 302.0652 | 24.6625 | 24.493 | 24.84 | 48.9335
01.07.15 19:34:47 | 2015-07-01 19:35 | 0.118 | 301.9348 | 302.0527 | 24.6735 | 24.5056 | 24.82 | 49.132
01.07.15 19:40:03 | 2015-07-01 19:40 | 0.1552 | 301.7671 | 301.9224 | 24.6785 | 24.4216 | 24.79 | 48.778
01.07.15 19:45:19 | 2015-07-01 19:45 | 0.1242 | 300.7861 | 300.9103 | 24.6288 | 24.4324 | 24.75 | 48.8253
01.07.15 19:50:36 | 2015-07-01 19:51 | 0.1552 | 300.8669 | 301.0221 | 24.6465 | 24.3801 | 24.72 | 49.2013
01.07.15 19:55:52 | 2015-07-01 19:56 | 0.118 | 300.6558 | 300.7737 | 24.5983 | 24.3811 | 24.66 | 49.4446
01.07.15 20:01:08 | 2015-07-01 20:01 | 0.1676 | 300.6744 | 300.842 | 24.5562 | 24.3517 | 24.62 | 49.4904
01.07.15 20:06:24 | 2015-07-01 20:06 | 0.1242 | 300.9724 | 301.0966 | 24.5621 | 24.3599 | 24.6 | 49.4344
01.07.15 20:11:40 | 2015-07-01 20:12 | 0.1304 | 301.2518 | 301.3822 | 24.5567 | 24.3607 | 24.57 | 49.6813
01.07.15 20:16:57 | 2015-07-01 20:17 | 0.1055 | 300.6558 | 300.7613 | 24.5578 | 24.3639 | 24.53 | 49.7264
01.07.15 20:22:13 | 2015-07-01 20:22 | 0.1366 | 300.6744 | 300.811 | 24.5528 | 24.382 | 24.51 | 49.7961
01.07.15 20:27:29 | 2015-07-01 20:27 | 0.1242 | 301.0035 | 301.1276 | 24.4871 | 24.2947 | 24.47 | 49.935
01.07.15 20:32:45 | 2015-07-01 20:33 | 0.0869 | 300.6433 | 300.7303 | 24.4946 | 24.2996 | 24.44 | 50.0545
01.07.15 20:38:02 | 2015-07-01 20:38 | 0.1366 | 300.8855 | 301.0221 | 24.499 | 24.2613 | 24.39 | 50.1487
01.07.15 20:43:18 | 2015-07-01 20:43 | 0.0683 | 300.6868 | 300.7551 | 24.5022 | 24.2934 | 24.37 | 50.3737
01.07.15 20:48:34 | 2015-07-01 20:49 | 0.0993 | 300.5999 | 300.6992 | 24.4391 | 24.3014 | 24.35 | 50.5047
01.07.15 20:53:50 | 2015-07-01 20:54 | 0.118 | 300.7054 | 300.8234 | 24.4317 | 24.2999 | 24.33 | 50.6042
01.07.15 20:59:07 | 2015-07-01 20:59 | 0.0869 | 300.6371 | 300.7241 | 24.4185 | 24.2895 | 24.31 | 50.6102
01.07.15 21:04:23 | 2015-07-01 21:04 | 0.118 | 300.6371 | 300.7551 | 24.4152 | 24.2984 | 24.28 | 50.7279
01.07.15 21:09:39 | 2015-07-01 21:10 | 0.0993 | 300.6496 | 300.7489 | 24.4027 | 24.2914 | 24.26 | 50.7026
01.07.15 21:14:55 | 2015-07-01 21:15 | 0.1242 | 300.6185 | 300.7427 | 24.4068 | 24.2919 | 24.24 | 50.7084
01.07.15 21:20:12 | 2015-07-01 21:20 | 0.0993 | 300.6247 | 300.7241 | 24.4087 | 24.2383 | 24.22 | 50.6209
01.07.15 21:25:28 | 2015-07-01 21:25 | 0.1304 | 300.5875 | 300.7179 | 24.4029 | 24.2377 | 24.2 | 50.7819
01.07.15 21:30:44 | 2015-07-01 21:31 | 0.0745 | 300.5005 | 300.575 | 24.3267 | 24.2342 | 24.17 | 50.5887
01.07.15 21:36:00 | 2015-07-01 21:36 | 0.1118 | 300.5875 | 300.6992 | 24.334 | 24.2412 | 24.14 | 50.5817
01.07.15 21:41:16 | 2015-07-01 21:41 | 0.0931 | 300.5875 | 300.6806 | 24.339 | 24.1852 | 24.11 | 50.4198
01.07.15 21:46:33 | 2015-07-01 21:47 | 0.0993 | 300.1156 | 300.2149 | 24.2768 | 24.1953 | 24.09 | 50.2086
01.07.15 21:51:49 | 2015-07-01 21:52 | 0.0807 | 300.5626 | 300.6433 | 24.2812 | 24.1941 | 24.06 | 50.2328
01.07.15 21:57:05 | 2015-07-01 21:57 | 0.1304 | 300.4385 | 300.5688 | 24.275 | 24.2022 | 24.03 | 50.0093
01.07.15 22:02:21 | 2015-07-01 22:02 | 0.1055 | 299.8735 | 299.979 | 24.277 | 24.1434 | 24 | 49.9097
01.07.15 22:07:38 | 2015-07-01 22:08 | 0.149 | 300.6061 | 300.7551 | 24.2167 | 24.1455 | 23.97 | 49.8412
01.07.15 22:12:54 | 2015-07-01 22:13 | 0.1118 | 300.5005 | 300.6123 | 24.2199 | 24.0887 | 23.94 | 49.6491
01.07.15 22:18:10 | 2015-07-01 22:18 | 0.0931 | 300.4943 | 300.5875 | 24.159 | 24.0988 | 23.92 | 49.5623
01.07.15 22:23:26 | 2015-07-01 22:23 | 0.0993 | 300.3205 | 300.4198 | 24.1578 | 24.1004 | 23.89 | 49.5249
01.07.15 22:28:43 | 2015-07-01 22:29 | 0.1118 | 300.1901 | 300.3019 | 24.1572 | 24.1033 | 23.87 | 49.4691
01.07.15 22:33:59 | 2015-07-01 22:34 | 0.1118 | 299.4078 | 299.5195 | 24.1536 | 24.0463 | 23.84 | 49.4008
01.07.15 22:39:15 | 2015-07-01 22:39 | 0.0993 | 299.1719 | 299.2712 | 24.0868 | 24.0459 | 23.81 | 49.271
01.07.15 22:44:31 | 2015-07-01 22:45 | 0.0745 | 299.0166 | 299.0911 | 24.0922 | 23.9912 | 23.79 | 49.1845
01.07.15 22:49:47 | 2015-07-01 22:50 | 0.1304 | 299.0787 | 299.2091 | 24.09 | 24.0561 | 23.77 | 49.0672
01.07.15 22:55:04 | 2015-07-01 22:55 | 0.0993 | 299.1098 | 299.2091 | 24.0886 | 23.9974 | 23.75 | 48.95
01.07.15 23:00:20 | 2015-07-01 23:00 | 0.0993 | 299.1284 | 299.2277 | 24.0269 | 24.0024 | 23.73 | 48.8945
01.07.15 23:05:36 | 2015-07-01 23:06 | 0.1055 | 299.116 | 299.2215 | 24.0199 | 24.0017 | 23.7 | 48.7343
01.07.15 23:10:52 | 2015-07-01 23:11 | 0.0621 | 299.1656 | 299.2277 | 23.9659 | 23.9411 | 23.67 | 48.6973
01.07.15 23:16:09 | 2015-07-01 23:16 | 0.0745 | 298.5634 | 298.6379 | 23.962 | 23.9432 | 23.64 | 48.6296
01.07.15 23:21:25 | 2015-07-01 23:21 | 0.0497 | 299.0415 | 299.0911 | 23.9604 | 23.886 | 23.63 | 48.5865
01.07.15 23:26:41 | 2015-07-01 23:27 | 0.118 | 299.1222 | 299.2402 | 23.9568 | 23.8877 | 23.61 | 48.4697
01.07.15 23:31:57 | 2015-07-01 23:32 | 0.118 | 299.0725 | 299.1905 | 23.8986 | 23.8887 | 23.58 | 48.4329
01.07.15 23:37:14 | 2015-07-01 23:37 | 0.0931 | 299.0539 | 299.147 | 23.8989 | 23.8921 | 23.56 | 48.3162
01.07.15 23:42:30 | 2015-07-01 23:42 | 0.0745 | 298.9545 | 299.0291 | 23.8324 | 23.8243 | 23.54 | 48.261
01.07.15 23:47:46 | 2015-07-01 23:48 | 0.0869 | 298.5944 | 298.6814 | 23.8319 | 23.8306 | 23.51 | 48.2549
01.07.15 23:53:02 | 2015-07-01 23:53 | 0.0683 | 298.1412 | 298.2095 | 23.8396 | 23.8299 | 23.48 | 48.2181
01.07.15 23:58:18 | 2015-07-01 23:58 | 0.0745 | 297.868 | 297.9425 | 23.7704 | 23.8337 | 23.46 | 48.2241
02.07.15 00:03:35 | 2015-07-02 00:04 | 0.0559 | 297.6197 | 297.6755 | 23.772 | 23.7708 | 23.43 | 48.1261
02.07.15 00:08:51 | 2015-07-02 00:09 | 0.0931 | 296.4338 | 296.5269 | 23.7693 | 23.7693 | 23.39 | 48.0465
02.07.15 00:14:07 | 2015-07-02 00:14 | 0.0869 | 296.5517 | 296.6387 | 23.7679 | 23.7119 | 23.36 | 48.0098
02.07.15 00:19:23 | 2015-07-02 00:19 | 0.1614 | 296.4089 | 296.5704 | 23.7063 | 23.7113 | 23.35 | 48.0281
02.07.15 00:24:40 | 2015-07-02 00:25 | 0.0621 | 297.75 | 297.8121 | 23.7112 | 23.6503 | 23.32 | 47.9608
02.07.15 00:29:56 | 2015-07-02 00:30 | 0.031 | 296.4089 | 296.44 | 23.6419 | 23.6529 | 23.29 | 47.924
02.07.15 00:35:12 | 2015-07-02 00:35 | 0.1055 | 296.1854 | 296.291 | 23.6452 | 23.6504 | 23.27 | 47.8995
02.07.15 00:40:28 | 2015-07-02 00:40 | 0.0683 | 297.7687 | 297.837 | 23.5777 | 23.6491 | 23.24 | 47.8628
02.07.15 00:45:45 | 2015-07-02 00:46 | 0.0993 | 296.9926 | 297.0919 | 23.6464 | 23.5988 | 23.22 | 47.8382
02.07.15 00:51:01 | 2015-07-02 00:51 | 0.0807 | 295.2168 | 295.2976 | 23.5798 | 23.5957 | 23.2 | 47.7833
02.07.15 00:56:17 | 2015-07-02 00:56 | 0.0621 | 295.9929 | 296.055 | 23.5188 | 23.6008 | 23.17 | 47.7466
02.07.15 01:01:33 | 2015-07-02 01:02 | 0.0807 | 296.4213 | 296.5021 | 23.5211 | 23.5316 | 23.15 | 47.7525
02.07.15 01:06:49 | 2015-07-02 01:07 | 0.0931 | 296.3717 | 296.4648 | 23.5226 | 23.5335 | 23.12 | 47.7157
02.07.15 01:12:06 | 2015-07-02 01:12 | 0.0559 | 295.2168 | 295.2727 | 23.5149 | 23.47 | 23.1 | 47.6912
02.07.15 01:17:22 | 2015-07-02 01:17 | 0.0621 | 295.1175 | 295.1796 | 23.4484 | 23.4799 | 23.07 | 47.6848
02.07.15 01:22:38 | 2015-07-02 01:23 | 0.031 | 295.7446 | 295.7756 | 23.4523 | 23.4809 | 23.04 | 47.7086
02.07.15 01:27:54 | 2015-07-02 01:28 | 0.0559 | 295.608 | 295.6639 | 23.4572 | 23.414 | 23.01 | 47.6717
02.07.15 01:33:11 | 2015-07-02 01:33 | 0.0745 | 295.1237 | 295.1982 | 23.3954 | 23.4242 | 22.99 | 47.6472
02.07.15 01:38:27 | 2015-07-02 01:38 | 0.0435 | 296.3593 | 296.4027 | 23.3344 | 23.3624 | 22.97 | 47.6528
02.07.15 01:43:43 | 2015-07-02 01:44 | 0.031 | 296.0674 | 296.0985 | 23.3342 | 23.3657 | 22.95 | 47.6283
02.07.15 01:48:59 | 2015-07-02 01:49 | 0.0807 | 296.3965 | 296.4772 | 23.3324 | 23.3678 | 22.91 | 47.5791
02.07.15 01:54:16 | 2015-07-02 01:54 | 0.0497 | 296.2351 | 296.2848 | 23.3248 | 23.3609 | 22.88 | 47.6026
02.07.15 01:59:32 | 2015-07-02 02:00 | 0.0621 | 295.0057 | 295.0678 | 23.2692 | 23.2996 | 22.86 | 47.6081
02.07.15 02:04:48 | 2015-07-02 02:05 | 0.0745 | 296.3717 | 296.4462 | 23.266 | 23.2944 | 22.84 | 47.5835
02.07.15 02:10:04 | 2015-07-02 02:10 | 0.0497 | 295.9929 | 296.0426 | 23.2085 | 23.2413 | 22.82 | 47.5889
02.07.15 02:15:21 | 2015-07-02 02:15 | 0.031 | 295.1858 | 295.2168 | 23.2058 | 23.2407 | 22.79 | 47.552
02.07.15 02:20:37 | 2015-07-02 02:21 | 0.0497 | 294.509 | 294.5587 | 23.2041 | 23.1774 | 22.77 | 47.5874
02.07.15 02:25:53 | 2015-07-02 02:26 | 0.0435 | 294.2421 | 294.2855 | 23.1396 | 23.1777 | 22.75 | 47.5328
02.07.15 02:31:09 | 2015-07-02 02:31 | 0.0373 | 295.1237 | 295.161 | 23.1393 | 23.1724 | 22.73 | 47.5081
02.07.15 02:36:25 | 2015-07-02 02:36 | 0.0373 | 296.3779 | 296.4151 | 23.1392 | 23.126 | 22.7 | 47.5011
02.07.15 02:41:42 | 2015-07-02 02:42 | 0.0621 | 294.9995 | 295.0616 | 23.0657 | 23.114 | 22.69 | 47.5188
02.07.15 02:46:58 | 2015-07-02 02:47 | 0.0621 | 294.4966 | 294.5587 | 23.0707 | 23.1104 | 22.66 | 47.4817
02.07.15 02:52:14 | 2015-07-02 02:52 | 0.0373 | 295.8688 | 295.906 | 23.0746 | 23.1138 | 22.64 | 47.4571
02.07.15 02:57:30 | 2015-07-02 02:58 | 0.0373 | 294.627 | 294.6643 | 23.0688 | 23.0452 | 22.62 | 47.4623
02.07.15 03:02:47 | 2015-07-02 03:03 | 0.0186 | 296.0116 | 296.0302 | 23.0063 | 23.0508 | 22.59 | 47.4551
02.07.15 03:08:03 | 2015-07-02 03:08 | 0.0621 | 293.7205 | 293.7826 | 22.9953 | 23.0362 | 22.57 | 47.4005
02.07.15 03:13:19 | 2015-07-02 03:13 | 0.0062 | 293.6336 | 293.6398 | 22.9977 | 22.9836 | 22.55 | 47.4057
02.07.15 03:18:35 | 2015-07-02 03:19 | 0.0124 | 293.6522 | 293.6646 | 22.9285 | 22.9796 | 22.53 | 47.381
02.07.15 03:23:52 | 2015-07-02 03:24 | 0.0186 | 293.6895 | 293.7081 | 22.9285 | 22.9787 | 22.51 | 47.3861
02.07.15 03:29:08 | 2015-07-02 03:29 | -0.0248 | 295.0182 | 294.9933 | 22.8677 | 22.9303 | 22.49 | 47.3912
02.07.15 03:34:24 | 2015-07-02 03:34 | 0.0559 | 293.646 | 293.7019 | 22.8633 | 22.9135 | 22.47 | 47.3664
02.07.15 03:39:40 | 2015-07-02 03:40 | 0.0621 | 296.0054 | 296.0674 | 22.8651 | 22.859 | 22.46 | 47.3541
02.07.15 03:44:56 | 2015-07-02 03:45 | 0.0435 | 293.6522 | 293.6957 | 22.7918 | 22.8562 | 22.43 | 47.3467
02.07.15 03:50:13 | 2015-07-02 03:50 | 0.0683 | 295.5335 | 295.6018 | 22.7962 | 22.8583 | 22.4 | 47.2798
02.07.15 03:55:29 | 2015-07-02 03:55 | 0.0559 | 293.6708 | 293.7267 | 22.7968 | 22.8577 | 22.39 | 47.2972
02.07.15 04:00:45 | 2015-07-02 04:01 | 0.0248 | 293.5901 | 293.615 | 22.7369 | 22.7903 | 22.36 | 47.2897
02.07.15 04:06:01 | 2015-07-02 04:06 | 0.0497 | 293.6584 | 293.7081 | 22.7421 | 22.8032 | 22.34 | 47.2649
02.07.15 04:11:18 | 2015-07-02 04:11 | 0.0807 | 293.615 | 293.6957 | 22.7379 | 22.8003 | 22.32 | 47.2698
02.07.15 04:16:34 | 2015-07-02 04:17 | 0 | 293.6025 | 293.6025 | 22.6839 | 22.7587 | 22.3 | 47.2747
02.07.15 04:21:50 | 2015-07-02 04:22 | 0.0373 | 293.6895 | 293.7267 | 22.6812 | 22.7481 | 22.28 | 47.2202
02.07.15 04:27:06 | 2015-07-02 04:27 | 0.0124 | 293.5901 | 293.6025 | 22.675 | 22.7448 | 22.27 | 47.2374
02.07.15 04:32:23 | 2015-07-02 04:32 | 0.0124 | 295.8563 | 295.8688 | 22.615 | 22.6907 | 22.24 | 47.2002
02.07.15 04:37:39 | 2015-07-02 04:38 | -0.0993 | 293.8323 | 293.7329 | 22.6166 | 22.6913 | 22.22 | 47.205
02.07.15 04:42:55 | 2015-07-02 04:43 | 0.0124 | 294.8691 | 294.8816 | 22.6146 | 22.694 | 22.19 | 47.1973
02.07.15 04:48:11 | 2015-07-02 04:48 | -0.0248 | 293.5653 | 293.5405 | 22.5455 | 22.6317 | 22.17 | 47.1725
02.07.15 04:53:28 | 2015-07-02 04:53 | 0.0062 | 293.5218 | 293.528 | 22.5511 | 22.6363 | 22.16 | 47.1895
02.07.15 04:58:44 | 2015-07-02 04:59 | 0 | 293.1431 | 293.1431 | 22.5407 | 22.5687 | 22.14 | 47.1647
02.07.15 05:04:00 | 2015-07-02 05:04 | 0 | 293.2673 | 293.2673 | 22.4799 | 22.5677 | 22.12 | 47.1104
02.07.15 05:09:16 | 2015-07-02 05:09 | 0.0062 | 293.5467 | 293.5529 | 22.481 | 22.558 | 22.1 | 47.115
02.07.15 05:14:32 | 2015-07-02 05:15 | -0.0124 | 294.925 | 294.9126 | 22.4751 | 22.5629 | 22.08 | 47.1196
02.07.15 05:19:49 | 2015-07-02 05:20 | 0.031 | 296.1482 | 296.1792 | 22.4743 | 22.5653 | 22.07 | 47.0777
02.07.15 05:25:05 | 2015-07-02 05:25 | 0 | 292.9692 | 292.9692 | 22.409 | 22.5011 | 22.06 | 47.0653
02.07.15 05:30:21 | 2015-07-02 05:30 | -0.0062 | 293.5529 | 293.5467 | 22.4141 | 22.5054 | 22.04 | 47.0404
02.07.15 05:35:37 | 2015-07-02 05:36 | -0.0248 | 293.4411 | 293.4163 | 22.3479 | 22.4959 | 22.03 | 46.9986
02.07.15 05:40:54 | 2015-07-02 05:41 | 0 | 295.8005 | 295.8005 | 22.4127 | 22.4429 | 22.01 | 46.9737
02.07.15 05:46:10 | 2015-07-02 05:46 | -0.0497 | 294.9747 | 294.925 | 22.3451 | 22.4499 | 21.99 | 46.9489
02.07.15 05:51:26 | 2015-07-02 05:51 | 0.0248 | 295.3721 | 295.3969 | 22.351 | 22.4409 | 21.97 | 46.9241
02.07.15 05:56:42 | 2015-07-02 05:57 | -0.0124 | 293.3107 | 293.2983 | 22.2843 | 22.3834 | 21.95 | 46.9579
02.07.15 06:01:59 | 2015-07-02 06:02 | -0.0186 | 293.4163 | 293.3977 | 22.2795 | 22.4502 | 21.93 | 46.9037
02.07.15 06:07:15 | 2015-07-02 06:07 | -0.0186 | 292.9196 | 292.9009 | 22.2812 | 22.3826 | 21.91 | 46.9082
02.07.15 06:12:31 | 2015-07-02 06:13 | -0.0373 | 293.3294 | 293.2921 | 22.2161 | 22.3799 | 21.89 | 46.8833
02.07.15 06:17:47 | 2015-07-02 06:18 | -0.0062 | 293.081 | 293.0748 | 22.2155 | 22.326 | 21.88 | 46.9001
02.07.15 06:23:03 | 2015-07-02 06:23 | -0.0248 | 292.8699 | 292.8451 | 22.2214 | 22.3201 | 21.87 | 46.917
02.07.15 06:28:20 | 2015-07-02 06:28 | -0.031 | 293.3169 | 293.2859 | 22.2201 | 22.2498 | 21.85 | 46.8921
02.07.15 06:33:36 | 2015-07-02 06:34 | 0.0062 | 293.0003 | 293.0065 | 22.1492 | 22.3158 | 21.85 | 46.9213
02.07.15 06:38:52 | 2015-07-02 06:39 | -0.0248 | 292.9196 | 292.8947 | 22.1524 | 22.2546 | 21.85 | 46.9505
02.07.15 06:44:08 | 2015-07-02 06:44 | -0.0062 | 293.3107 | 293.3045 | 22.1481 | 22.2624 | 21.83 | 46.9841
02.07.15 06:49:25 | 2015-07-02 06:49 | -0.0062 | 293.379 | 293.3728 | 22.1421 | 22.2522 | 21.83 | 47.0133
02.07.15 06:54:41 | 2015-07-02 06:55 | 0 | 293.8323 | 293.8323 | 22.1391 | 22.25 | 21.83 | 47.0717
02.07.15 06:59:57 | 2015-07-02 07:00 | -0.0062 | 293.5218 | 293.5156 | 22.1416 | 22.244 | 21.82 | 47.1176
02.07.15 07:05:13 | 2015-07-02 07:05 | -0.031 | 293.528 | 293.497 | 22.1376 | 22.2461 | 21.82 | 47.176
02.07.15 07:10:30 | 2015-07-02 07:10 | -0.031 | 293.5901 | 293.5591 | 22.1346 | 22.1787 | 21.82 | 47.2636
02.07.15 07:15:46 | 2015-07-02 07:16 | -0.0248 | 294.2607 | 294.2358 | 22.1248 | 22.1684 | 21.83 | 47.3345
02.07.15 07:21:02 | 2015-07-02 07:21 | -0.0186 | 294.1179 | 294.0993 | 22.0451 | 22.1444 | 21.83 | 47.4221
02.07.15 07:26:18 | 2015-07-02 07:26 | -0.0062 | 291.0011 | 290.9948 | 22.002 | 21.9037 | 21.77 | 47.3756
02.07.15 07:31:34 | 2015-07-02 07:32 | 0 | 290.9141 | 290.9141 | 22.0003 | 21.9158 | 21.7 | 47.926
02.07.15 07:36:51 | 2015-07-02 07:37 | -0.0186 | 290.8396 | 290.821 | 21.9624 | 21.8792 | 21.64 | 48.2832
02.07.15 07:42:07 | 2015-07-02 07:42 | -0.0373 | 291.0631 | 291.0259 | 21.9206 | 21.8234 | 21.57 | 48.9418
02.07.15 07:47:23 | 2015-07-02 07:47 | -0.0124 | 290.8645 | 290.852 | 21.9227 | 21.8496 | 21.52 | 49.0198
02.07.15 07:52:39 | 2015-07-02 07:53 | 0.0062 | 290.8707 | 290.8769 | 21.8609 | 21.8405 | 21.49 | 49.5534
02.07.15 07:57:56 | 2015-07-02 07:58 | -0.0683 | 290.8272 | 290.7589 | 21.8495 | 21.6909 | 21.44 | 48.9146
02.07.15 08:03:12 | 2015-07-02 08:03 | -0.031 | 290.852 | 290.821 | 21.7951 | 21.7591 | 21.41 | 48.9323
02.07.15 08:08:28 | 2015-07-02 08:08 | -0.0186 | 291.6654 | 291.6468 | 21.7965 | 21.7992 | 21.42 | 49.4602
02.07.15 08:13:44 | 2015-07-02 08:14 | -0.0373 | 292.7706 | 292.7333 | 21.766 | 21.8496 | 21.44 | 49.6868
02.07.15 08:19:01 | 2015-07-02 08:19 | -0.0435 | 293.0872 | 293.0438 | 21.796 | 21.8334 | 21.46 | 49.8278
02.07.15 08:24:17 | 2015-07-02 08:24 | -0.031 | 292.3794 | 292.3484 | 21.7704 | 21.9008 | 21.5 | 49.8814
02.07.15 08:29:33 | 2015-07-02 08:30 | -0.0062 | 292.3608 | 292.3546 | 21.7968 | 21.8731 | 21.54 | 50.2497
02.07.15 08:34:49 | 2015-07-02 08:35 | 0.0186 | 292.7644 | 292.783 | 21.8315 | 21.86 | 21.58 | 49.9313
02.07.15 08:40:05 | 2015-07-02 08:40 | -0.0497 | 292.6526 | 292.6029 | 21.7945 | 21.9057 | 21.65 | 49.9389
02.07.15 08:45:22 | 2015-07-02 08:45 | 0.0248 | 293.4908 | 293.5156 | 21.827 | 21.9495 | 21.72 | 50.0324
02.07.15 08:50:38 | 2015-07-02 08:51 | -0.0186 | 293.5218 | 293.5032 | 21.8059 | 21.9391 | 21.78 | 49.7086
02.07.15 08:55:54 | 2015-07-02 08:56 | -0.0497 | 293.5094 | 293.4597 | 21.8484 | 21.9269 | 21.85 | 49.6567
02.07.15 09:01:10 | 2015-07-02 09:01 | -0.0186 | 293.5218 | 293.5032 | 21.8358 | 21.9696 | 21.93 | 49.4721
02.07.15 09:06:27 | 2015-07-02 09:06 | -0.0248 | 293.9502 | 293.9254 | 21.8301 | 21.9686 | 21.96 | 49.4824
02.07.15 09:11:43 | 2015-07-02 09:12 | -0.0373 | 293.5467 | 293.5094 | 21.8903 | 22.0297 | 22.01 | 49.548
02.07.15 09:16:59 | 2015-07-02 09:17 | -0.0186 | 295.639 | 295.6204 | 21.8786 | 22.0163 | 22.05 | 49.6297
02.07.15 09:22:15 | 2015-07-02 09:22 | -0.0248 | 294.5401 | 294.5152 | 21.881 | 22.0127 | 22.08 | 49.7274
02.07.15 09:27:32 | 2015-07-02 09:28 | 0.0248 | 293.6708 | 293.6957 | 21.8795 | 22.0125 | 22.1 | 49.7829
02.07.15 09:32:48 | 2015-07-02 09:33 | -0.031 | 296.1544 | 296.1233 | 21.9464 | 22.0738 | 22.13 | 50.085
02.07.15 09:38:04 | 2015-07-02 09:38 | -0.0186 | 294.9685 | 294.9499 | 21.9331 | 22.0634 | 22.18 | 50.1511
02.07.15 09:43:20 | 2015-07-02 09:43 | 0 | 293.8695 | 293.8695 | 21.9888 | 22.1184 | 22.23 | 50.188
02.07.15 09:48:37 | 2015-07-02 09:49 | -0.0248 | 294.8629 | 294.8381 | 21.9783 | 22.1084 | 22.27 | 50.2116
02.07.15 09:53:53 | 2015-07-02 09:54 | -0.031 | 294.9995 | 294.9685 | 22.037 | 22.1657 | 22.32 | 50.2777
02.07.15 09:59:09 | 2015-07-02 09:59 | 0 | 296.1668 | 296.1668 | 22.032 | 22.1506 | 22.37 | 50.3437
02.07.15 10:04:25 | 2015-07-02 10:04 | 0.0497 | 296.1978 | 296.2475 | 22.0931 | 22.2249 | 22.43 | 50.3936
02.07.15 10:09:41 | 2015-07-02 10:10 | -0.0186 | 295.4341 | 295.4155 | 22.0874 | 22.2178 | 22.48 | 50.2828
02.07.15 10:14:58 | 2015-07-02 10:15 | 0.0745 | 294.9871 | 295.0616 | 22.1449 | 22.2791 | 22.54 | 50.3027
02.07.15 10:20:14 | 2015-07-02 10:20 | 0 | 295.5397 | 295.5397 | 22.1949 | 22.2653 | 22.58 | 50.1482
02.07.15 10:25:30 | 2015-07-02 10:25 | 0.031 | 295.5211 | 295.5521 | 22.1917 | 22.3185 | 22.64 | 49.9006
02.07.15 10:30:46 | 2015-07-02 10:31 | 0.0124 | 296.2785 | 296.291 | 22.2456 | 22.3739 | 22.7 | 49.5622
02.07.15 10:36:03 | 2015-07-02 10:36 | 0.0062 | 295.3969 | 295.4031 | 22.2944 | 22.4191 | 22.75 | 49.0598
02.07.15 10:41:19 | 2015-07-02 10:41 | 0.0683 | 295.1796 | 295.2479 | 22.2815 | 22.4715 | 22.82 | 48.8197
02.07.15 10:46:35 | 2015-07-02 10:47 | 0.0186 | 295.9495 | 295.9681 | 22.3389 | 22.4772 | 22.87 | 49.2725
02.07.15 10:51:51 | 2015-07-02 10:52 | 0.0248 | 295.0989 | 295.1237 | 22.3969 | 22.5203 | 22.92 | 48.4652
02.07.15 10:57:08 | 2015-07-02 10:57 | 0.0931 | 293.8074 | 293.9006 | 22.4613 | 22.5139 | 22.95 | 48.1412
02.07.15 11:02:24 | 2015-07-02 11:02 | 0 | 296.4586 | 296.4586 | 22.4614 | 22.5752 | 23.01 | 47.7927
02.07.15 11:07:40 | 2015-07-02 11:08 | 0.0745 | 296.4772 | 296.5517 | 22.5187 | 22.6254 | 23.04 | 47.8901
02.07.15 11:12:56 | 2015-07-02 11:13 | 0.0435 | 296.1171 | 296.1606 | 22.5209 | 22.6177 | 23.09 | 48.4361
02.07.15 11:18:13 | 2015-07-02 11:18 | 0.031 | 295.074 | 295.1051 | 22.584 | 22.622 | 23.12 | 48.1403
02.07.15 11:23:29 | 2015-07-02 11:23 | 0.0869 | 295.6515 | 295.7384 | 22.5851 | 22.6835 | 23.16 | 47.9773
02.07.15 11:28:45 | 2015-07-02 11:29 | 0.031 | 296.3717 | 296.4027 | 22.6475 | 22.7348 | 23.2 | 48.2088
02.07.15 11:34:01 | 2015-07-02 11:34 | 0.0435 | 296.1047 | 296.1482 | 22.7074 | 22.7316 | 23.23 | 47.8809
02.07.15 11:39:17 | 2015-07-02 11:39 | 0.0497 | 295.2106 | 295.2603 | 22.7062 | 22.7875 | 23.26 | 47.2774
02.07.15 11:44:34 | 2015-07-02 11:45 | 0.0993 | 295.0865 | 295.1858 | 22.7098 | 22.8547 | 23.3 | 47.4785
02.07.15 11:49:50 | 2015-07-02 11:50 | 0.0869 | 295.1423 | 295.2293 | 22.7825 | 22.8933 | 23.33 | 47.973
02.07.15 11:55:06 | 2015-07-02 11:55 | 0.0683 | 295.1485 | 295.2168 | 22.8497 | 22.859 | 23.36 | 47.5207
02.07.15 12:00:22 | 2015-07-02 12:00 | 0.0435 | 295.4217 | 295.4652 | 22.8446 | 22.9217 | 23.4 | 47.8753
02.07.15 12:05:39 | 2015-07-02 12:06 | 0.0683 | 295.9433 | 296.0116 | 22.9064 | 22.9789 | 23.43 | 47.5136
02.07.15 12:10:55 | 2015-07-02 12:11 | 0.0373 | 295.2479 | 295.2851 | 22.9109 | 22.9716 | 23.46 | 47.4886
02.07.15 12:16:11 | 2015-07-02 12:16 | 0.0373 | 295.5645 | 295.6018 | 22.9721 | 22.9745 | 23.48 | 47.3592
02.07.15 12:21:27 | 2015-07-02 12:21 | 0.1118 | 296.2102 | 296.322 | 22.9736 | 23.0414 | 23.53 | 46.896
02.07.15 12:26:44 | 2015-07-02 12:27 | 0.0559 | 296.4027 | 296.4586 | 23.0381 | 23.115 | 23.56 | 46.9009
02.07.15 12:32:00 | 2015-07-02 12:32 | 0.0807 | 296.4338 | 296.5145 | 23.0432 | 23.0973 | 23.58 | 48.893
02.07.15 12:37:16 | 2015-07-02 12:37 | 0.0745 | 296.322 | 296.3965 | 23.0432 | 23.1567 | 23.6 | 47.904
02.07.15 12:42:32 | 2015-07-02 12:43 | 0.0683 | 296.3717 | 296.44 | 23.1054 | 23.1573 | 23.62 | 47.9899
02.07.15 12:47:49 | 2015-07-02 12:48 | 0.0869 | 296.4772 | 296.5642 | 23.1659 | 23.1542 | 23.67 | 47.6497
02.07.15 12:53:05 | 2015-07-02 12:53 | 0.0807 | 296.4648 | 296.5455 | 23.1641 | 23.2123 | 23.7 | 47.6859
02.07.15 12:58:21 | 2015-07-02 12:58 | 0.1055 | 296.4896 | 296.5952 | 23.2274 | 23.2717 | 23.73 | 47.3819
02.07.15 13:03:37 | 2015-07-02 13:04 | 0.0621 | 296.5083 | 296.5704 | 23.228 | 23.265 | 23.77 | 48.0487
02.07.15 13:08:53 | 2015-07-02 13:09 | 0.0807 | 296.4213 | 296.5021 | 23.2893 | 23.2689 | 23.8 | 47.6516
02.07.15 13:14:10 | 2015-07-02 13:14 | 0.0931 | 296.769 | 296.8622 | 23.2889 | 23.3261 | 23.84 | 47.8238
02.07.15 13:19:26 | 2015-07-02 13:19 | 0.1118 | 297.719 | 297.8308 | 23.2917 | 23.3921 | 23.87 | 47.1143
02.07.15 13:24:42 | 2015-07-02 13:25 | 0.0869 | 297.3216 | 297.4086 | 23.3571 | 23.3889 | 23.89 | 47.3869
02.07.15 13:29:58 | 2015-07-02 13:30 | 0.0931 | 297.3465 | 297.4396 | 23.3543 | 23.4492 | 23.92 | 47.6715
02.07.15 13:35:15 | 2015-07-02 13:35 | 0.0931 | 296.6821 | 296.7753 | 23.42 | 23.4468 | 23.95 | 47.3338
02.07.15 13:40:31 | 2015-07-02 13:41 | 0.0869 | 297.5638 | 297.6507 | 23.4838 | 23.4561 | 23.98 | 47.4319
02.07.15 13:45:47 | 2015-07-02 13:46 | 0.118 | 297.8245 | 297.9425 | 23.4867 | 23.5201 | 23.99 | 47.5061
02.07.15 13:51:03 | 2015-07-02 13:51 | 0.0745 | 297.9798 | 298.0543 | 23.4926 | 23.5205 | 24.03 | 47.5226
02.07.15 13:56:20 | 2015-07-02 13:56 | 0.1304 | 297.7811 | 297.9115 | 23.5568 | 23.5787 | 24.06 | 47.5584
02.07.15 14:01:36 | 2015-07-02 14:02 | 0.1118 | 297.9115 | 298.0232 | 23.558 | 23.5783 | 24.08 | 47.6447
02.07.15 14:06:52 | 2015-07-02 14:07 | 0.0993 | 297.9053 | 298.0046 | 23.6181 | 23.5704 | 24.11 | 47.6179
02.07.15 14:12:08 | 2015-07-02 14:12 | 0.0931 | 298.1164 | 298.2095 | 23.6146 | 23.6749 | 24.14 | 47.904
02.07.15 14:17:24 | 2015-07-02 14:17 | 0.0869 | 297.8866 | 297.9736 | 23.6171 | 23.6457 | 24.17 | 47.6268
02.07.15 14:22:41 | 2015-07-02 14:23 | 0.1055 | 297.75 | 297.8556 | 23.6832 | 23.7068 | 24.2 | 48.0072
02.07.15 14:27:57 | 2015-07-02 14:28 | 0.1055 | 297.9673 | 298.0729 | 23.744 | 23.7095 | 24.24 | 47.7729
02.07.15 14:33:13 | 2015-07-02 14:33 | 0.0807 | 298.0667 | 298.1474 | 23.7393 | 23.7687 | 24.27 | 48.2479
02.07.15 14:38:29 | 2015-07-02 14:38 | 0.1428 | 298.9297 | 299.0725 | 23.7445 | 23.7758 | 24.3 | 48.7231
02.07.15 14:43:46 | 2015-07-02 14:44 | 0.1738 | 299.147 | 299.3209 | 23.8079 | 23.8371 | 24.33 | 48.634
02.07.15 14:49:02 | 2015-07-02 14:49 | 0.118 | 298.7993 | 298.9173 | 23.8761 | 23.8404 | 24.37 | 48.8394
02.07.15 14:54:18 | 2015-07-02 14:54 | 0.1366 | 299.1905 | 299.3271 | 23.8809 | 23.9084 | 24.39 | 48.8009
02.07.15 14:59:34 | 2015-07-02 15:00 | 0.1428 | 299.1843 | 299.3271 | 23.885 | 23.9033 | 24.43 | 49.1951
02.07.15 15:04:51 | 2015-07-02 15:05 | 0.118 | 299.2215 | 299.3395 | 23.9472 | 23.9043 | 24.45 | 49.0624
02.07.15 15:10:07 | 2015-07-02 15:10 | 0.0993 | 298.9918 | 299.0911 | 23.9496 | 23.975 | 24.48 | 49.382
02.07.15 15:15:23 | 2015-07-02 15:15 | 0.118 | 299.1532 | 299.2712 | 24.0096 | 24.0242 | 24.52 | 49.2106
02.07.15 15:20:39 | 2015-07-02 15:21 | 0.1304 | 299.2898 | 299.4202 | 24.0032 | 24.0284 | 24.57 | 49.3662
02.07.15 15:25:56 | 2015-07-02 15:26 | 0.1366 | 299.3147 | 299.4513 | 24.0689 | 24.0276 | 24.62 | 49.7112
02.07.15 15:31:12 | 2015-07-02 15:31 | 0.1676 | 299.265 | 299.4326 | 24.0653 | 24.0747 | 24.67 | 49.7727
02.07.15 15:36:28 | 2015-07-02 15:36 | 0.1304 | 299.5258 | 299.6561 | 24.1235 | 24.1323 | 24.7 | 50.0622
02.07.15 15:41:44 | 2015-07-02 15:42 | 0.1428 | 299.2836 | 299.4264 | 24.131 | 24.1283 | 24.72 | 50.0238
02.07.15 15:47:00 | 2015-07-02 15:47 | 0.1552 | 299.2774 | 299.4326 | 24.1966 | 24.1376 | 24.75 | 51.0709
02.07.15 15:52:17 | 2015-07-02 15:52 | 0.1801 | 299.1843 | 299.3643 | 24.1997 | 24.1942 | 24.79 | 50.5529
02.07.15 15:57:33 | 2015-07-02 15:58 | 0.1366 | 299.3147 | 299.4513 | 24.256 | 24.1789 | 24.83 | 50.4129
02.07.15 16:02:49 | 2015-07-02 16:03 | 0.1552 | 299.3147 | 299.4699 | 24.2524 | 24.2482 | 24.88 | 50.7284
02.07.15 16:08:05 | 2015-07-02 16:08 | 0.1676 | 299.3084 | 299.4761 | 24.3163 | 24.3098 | 24.91 | 50.9875
02.07.15 16:13:22 | 2015-07-02 16:13 | 0.1242 | 299.265 | 299.3892 | 24.3749 | 24.3055 | 24.94 | 51.1519
02.07.15 16:18:38 | 2015-07-02 16:19 | 0.1738 | 299.3395 | 299.5133 | 24.3838 | 24.3649 | 24.96 | 50.6059
02.07.15 16:23:54 | 2015-07-02 16:24 | 0.149 | 299.3767 | 299.5258 | 24.3741 | 24.3581 | 24.99 | 50.0705
02.07.15 16:29:10 | 2015-07-02 16:29 | 0.1118 | 299.3147 | 299.4264 | 24.4375 | 24.3537 | 25.02 | 50.6803
02.07.15 16:34:27 | 2015-07-02 16:34 | 0.1801 | 299.3395 | 299.5195 | 24.4432 | 24.4183 | 25.04 | 50.6734
02.07.15 16:39:43 | 2015-07-02 16:40 | 0.118 | 299.383 | 299.5009 | 24.4542 | 24.4269 | 25.06 | 51.3979
02.07.15 16:44:59 | 2015-07-02 16:45 | 0.1118 | 299.3333 | 299.445 | 24.5113 | 24.5235 | 25.08 | 51.105
02.07.15 16:50:15 | 2015-07-02 16:50 | 0.1614 | 299.3519 | 299.5133 | 24.5242 | 24.4251 | 25.09 | 50.9583
02.07.15 16:55:32 | 2015-07-02 16:56 | 0.1614 | 299.4264 | 299.5878 | 24.5366 | 24.5133 | 25.11 | 51.238
02.07.15 17:00:48 | 2015-07-02 17:01 | 0.1552 | 299.2712 | 299.4264 | 24.6118 | 24.5134 | 25.13 | 51.1357
02.07.15 17:06:04 | 2015-07-02 17:06 | 0.118 | 299.4202 | 299.5382 | 24.6099 | 24.5776 | 25.15 | 51.1925
02.07.15 17:11:20 | 2015-07-02 17:11 | 0.1552 | 299.383 | 299.5382 | 24.6132 | 24.575 | 25.18 | 51.2938
02.07.15 17:16:36 | 2015-07-02 17:17 | 0.1801 | 299.414 | 299.5941 | 24.683 | 24.6488 | 25.2 | 50.6161
02.07.15 17:21:53 | 2015-07-02 17:22 | 0.1987 | 300.513 | 300.7116 | 24.6811 | 24.6389 | 25.25 | 51.1897
02.07.15 17:27:09 | 2015-07-02 17:27 | 0.1552 | 300.6123 | 300.7675 | 24.6865 | 24.6394 | 25.3 | 51.348
02.07.15 17:32:25 | 2015-07-02 17:32 | 0.1676 | 300.7861 | 300.9538 | 24.7438 | 24.7023 | 25.33 | 50.6161
02.07.15 17:37:41 | 2015-07-02 17:38 | 0.1366 | 300.7241 | 300.8607 | 24.7409 | 24.6873 | 25.37 | 50.7295
02.07.15 17:42:58 | 2015-07-02 17:43 | 0.149 | 300.7179 | 300.8669 | 24.7505 | 24.7475 | 25.39 | 50.1107
02.07.15 17:48:14 | 2015-07-02 17:48 | 0.1366 | 300.4695 | 300.6061 | 24.8145 | 24.746 | 25.42 | 51.0483
02.07.15 17:53:30 | 2015-07-02 17:53 | 0.1552 | 299.445 | 299.6003 | 24.8165 | 24.7439 | 25.44 | 50.9444
02.07.15 17:58:46 | 2015-07-02 17:59 | 0.1676 | 299.3954 | 299.563 | 24.8707 | 24.7384 | 25.46 | 50.9047
02.07.15 18:04:03 | 2015-07-02 18:04 | 0.1676 | 299.4823 | 299.6499 | 24.8798 | 24.813 | 25.47 | 50.5627
02.07.15 18:09:19 | 2015-07-02 18:09 | 0.1552 | 299.4575 | 299.6127 | 24.9432 | 24.8139 | 25.47 | 50.9815
02.07.15 18:14:35 | 2015-07-02 18:15 | 0.2049 | 299.3767 | 299.5816 | 24.8913 | 24.8261 | 25.48 | 50.7039
02.07.15 18:19:51 | 2015-07-02 18:20 | 0.1925 | 299.383 | 299.5754 | 24.9557 | 24.8138 | 25.48 | 50.4782
02.07.15 18:25:08 | 2015-07-02 18:25 | 0.1614 | 299.4264 | 299.5878 | 24.9551 | 24.8701 | 25.5 | 50.1153
02.07.15 18:30:24 | 2015-07-02 18:30 | 0.1614 | 299.5568 | 299.7182 | 24.9548 | 24.8572 | 25.51 | 50.2566
02.07.15 18:35:40 | 2015-07-02 18:36 | 0.1801 | 299.5195 | 299.6996 | 24.9597 | 24.8473 | 25.49 | 50.6839
02.07.15 18:40:56 | 2015-07-02 18:41 | 0.1242 | 299.3892 | 299.5133 | 24.9725 | 24.8425 | 25.44 | 50.4938
02.07.15 18:46:13 | 2015-07-02 18:46 | 0.0993 | 298.4144 | 298.5137 | 24.9171 | 24.747 | 25.38 | 48.8405
02.07.15 18:51:29 | 2015-07-02 18:51 | 0.1552 | 299.296 | 299.4513 | 24.887 | 24.7166 | 25.28 | 47.3328
02.07.15 18:56:45 | 2015-07-02 18:57 | 0.149 | 299.0911 | 299.2402 | 24.8718 | 24.6707 | 25.18 | 46.1827
02.07.15 19:02:01 | 2015-07-02 19:02 | 0.1614 | 298.0605 | 298.2219 | 24.913 | 24.6719 | 25.08 | 46.4256
02.07.15 19:07:17 | 2015-07-02 19:07 | 0.0931 | 298.3709 | 298.464 | 24.892 | 24.6119 | 24.98 | 46.6663
02.07.15 19:12:34 | 2015-07-02 19:13 | 0.1614 | 297.9984 | 298.1598 | 24.8684 | 24.5695 | 24.88 | 46.5521
02.07.15 19:17:50 | 2015-07-02 19:18 | 0.0993 | 298.9421 | 299.0415 | 24.8206 | 24.5137 | 24.8 | 45.8838
02.07.15 19:23:06 | 2015-07-02 19:23 | 0.1304 | 299.2464 | 299.3767 | 24.7901 | 24.5437 | 24.71 | 46.3899
02.07.15 19:28:22 | 2015-07-02 19:28 | 0.0807 | 298.0791 | 298.1598 | 24.7503 | 24.4148 | 24.62 | 46
02.07.15 19:33:39 | 2015-07-02 19:34 | 0.0993 | 298.0419 | 298.1412 | 24.713 | 24.4316 | 24.54 | 46.5772
02.07.15 19:38:55 | 2015-07-02 19:39 | 0.0993 | 297.9611 | 298.0605 | 24.6635 | 24.3507 | 24.48 | 47.2053
02.07.15 19:44:11 | 2015-07-02 19:44 | 0.0869 | 297.9301 | 298.017 | 24.6306 | 24.3305 | 24.39 | 47.2894
02.07.15 19:49:27 | 2015-07-02 19:49 | 0.0621 | 297.9239 | 297.986 | 24.6425 | 24.2941 | 24.34 | 47.7662
02.07.15 19:54:44 | 2015-07-02 19:55 | 0.0745 | 298.551 | 298.6255 | 24.5913 | 24.3832 | 24.32 | 48.2767
02.07.15 20:00:00 | 2015-07-02 20:00 | 0.1304 | 299.2153 | 299.3457 | 24.5724 | 24.3936 | 24.34 | 48.5519
02.07.15 20:05:16 | 2015-07-02 20:05 | 0.0869 | 299.2588 | 299.3457 | 24.6056 | 24.4001 | 24.41 | 48.888
02.07.15 20:10:32 | 2015-07-02 20:11 | 0.1118 | 299.3457 | 299.4575 | 24.5586 | 24.4434 | 24.49 | 48.8277
02.07.15 20:15:48 | 2015-07-02 20:16 | 0.1118 | 299.3705 | 299.4823 | 24.5686 | 24.4831 | 24.55 | 48.7742
02.07.15 20:21:05 | 2015-07-02 20:21 | 0.0745 | 299.3022 | 299.3767 | 24.5958 | 24.458 | 24.59 | 48.854
02.07.15 20:26:21 | 2015-07-02 20:26 | 0.118 | 299.2339 | 299.3519 | 24.5628 | 24.488 | 24.62 | 48.9219
02.07.15 20:31:37 | 2015-07-02 20:32 | 0.1428 | 299.2712 | 299.414 | 24.6102 | 24.4728 | 24.63 | 48.9656
02.07.15 20:36:53 | 2015-07-02 20:37 | 0.1366 | 299.3954 | 299.532 | 24.5915 | 24.4518 | 24.65 | 49.0847
02.07.15 20:42:10 | 2015-07-02 20:42 | 0.1614 | 299.3271 | 299.4885 | 24.5854 | 24.4494 | 24.65 | 49.1796
02.07.15 20:47:26 | 2015-07-02 20:47 | 0.1676 | 299.5071 | 299.6748 | 24.5768 | 24.44 | 24.64 | 49.2306
02.07.15 20:52:42 | 2015-07-02 20:53 | 0.0869 | 299.3209 | 299.4078 | 24.572 | 24.4343 | 24.64 | 49.2306
02.07.15 20:57:58 | 2015-07-02 20:58 | 0.1242 | 299.3705 | 299.4947 | 24.5045 | 24.4295 | 24.62 | 49.3642
02.07.15 21:03:15 | 2015-07-02 21:03 | 0.1055 | 299.383 | 299.4885 | 24.5096 | 24.4326 | 24.61 | 49.3835
02.07.15 21:08:31 | 2015-07-02 21:09 | 0.1304 | 299.2526 | 299.383 | 24.505 | 24.4208 | 24.6 | 49.4975
02.07.15 21:13:47 | 2015-07-02 21:14 | 0.0248 | 299.2588 | 299.2836 | 24.5115 | 24.4275 | 24.56 | 49.48
02.07.15 21:19:03 | 2015-07-02 21:19 | 0.1304 | 299.1967 | 299.3271 | 24.5196 | 24.376 | 24.55 | 49.6252
02.07.15 21:24:19 | 2015-07-02 21:24 | 0.1242 | 299.2153 | 299.3395 | 24.5272 | 24.3883 | 24.53 | 49.695
02.07.15 21:29:36 | 2015-07-02 21:30 | 0.0993 | 299.2712 | 299.3705 | 24.4681 | 24.3913 | 24.51 | 49.4817
02.07.15 21:34:52 | 2015-07-02 21:35 | 0.1552 | 299.2029 | 299.3581 | 24.469 | 24.3966 | 24.49 | 49.4886
02.07.15 21:40:08 | 2015-07-02 21:40 | 0.0931 | 299.2588 | 299.3519 | 24.4724 | 24.3371 | 24.47 | 49.5269
02.07.15 21:45:24 | 2015-07-02 21:45 | 0.0807 | 299.2277 | 299.3084 | 24.4797 | 24.408 | 24.44 | 49.5527
02.07.15 21:50:41 | 2015-07-02 21:51 | 0.1118 | 299.1656 | 299.2774 | 24.4788 | 24.3467 | 24.42 | 49.6536
02.07.15 21:55:57 | 2015-07-02 21:56 | 0.0993 | 299.2339 | 299.3333 | 24.4841 | 24.3561 | 24.39 | 49.6792
02.07.15 22:01:13 | 2015-07-02 22:01 | 0.1242 | 299.3084 | 299.4326 | 24.4315 | 24.3638 | 24.37 | 49.6545
02.07.15 22:06:29 | 2015-07-02 22:06 | 0.1118 | 299.2153 | 299.3271 | 24.4337 | 24.3093 | 24.35 | 49.6298
02.07.15 22:11:46 | 2015-07-02 22:12 | 0.1366 | 299.3271 | 299.4637 | 24.3713 | 24.3102 | 24.31 | 49.7054
02.07.15 22:17:02 | 2015-07-02 22:17 | 0.1118 | 299.3147 | 299.4264 | 24.3797 | 24.3203 | 24.29 | 49.5244
02.07.15 22:22:18 | 2015-07-02 22:22 | 0.0807 | 299.2153 | 299.296 | 24.3882 | 24.3269 | 24.27 | 49.4997
02.07.15 22:27:34 | 2015-07-02 22:28 | 0.0807 | 299.2277 | 299.3084 | 24.3914 | 24.2696 | 24.25 | 49.5686
02.07.15 22:32:51 | 2015-07-02 22:33 | 0.0745 | 299.2339 | 299.3084 | 24.3321 | 24.2761 | 24.22 | 49.5939
02.07.15 22:38:07 | 2015-07-02 22:38 | 0.0869 | 299.563 | 299.6499 | 24.3409 | 24.2819 | 24.19 | 49.5879
02.07.15 22:43:23 | 2015-07-02 22:43 | 0.0993 | 299.1905 | 299.2898 | 24.3469 | 24.2953 | 24.17 | 49.4697
02.07.15 22:48:39 | 2015-07-02 22:49 | 0.1055 | 299.2898 | 299.3954 | 24.2796 | 24.234 | 24.14 | 49.4637
02.07.15 22:53:55 | 2015-07-02 22:54 | 0.0993 | 299.563 | 299.6624 | 24.2809 | 24.2347 | 24.12 | 49.5011
02.07.15 22:59:12 | 2015-07-02 22:59 | 0.0621 | 300.1963 | 300.2584 | 24.2844 | 24.1803 | 24.11 | 49.5198
02.07.15 23:04:28 | 2015-07-02 23:04 | 0.0931 | 299.3457 | 299.4388 | 24.2821 | 24.1847 | 24.08 | 49.4826
02.07.15 23:09:44 | 2015-07-02 23:10 | 0.0931 | 299.3643 | 299.4575 | 24.2902 | 24.1819 | 24.06 | 49.5198
02.07.15 23:15:00 | 2015-07-02 23:15 | 0.0869 | 299.2029 | 299.2898 | 24.2325 | 24.1939 | 24.04 | 49.464
02.07.15 23:20:17 | 2015-07-02 23:20 | 0.0745 | 299.1036 | 299.1781 | 24.2326 | 24.1387 | 24.01 | 49.3647
02.07.15 23:25:33 | 2015-07-02 23:26 | 0.0807 | 299.2091 | 299.2898 | 24.2361 | 24.1391 | 23.99 | 49.4019
02.07.15 23:30:49 | 2015-07-02 23:31 | 0.0807 | 299.2464 | 299.3271 | 24.1756 | 24.1462 | 23.98 | 49.4514
02.07.15 23:36:05 | 2015-07-02 23:36 | 0.1118 | 299.1967 | 299.3084 | 24.1758 | 24.0875 | 23.95 | 49.3523
02.07.15 23:41:22 | 2015-07-02 23:41 | 0.0869 | 299.1719 | 299.2588 | 24.1115 | 24.0875 | 23.93 | 49.3584
02.07.15 23:46:38 | 2015-07-02 23:47 | 0.0869 | 299.147 | 299.2339 | 24.109 | 24.0805 | 23.91 | 49.3335
02.07.15 23:51:54 | 2015-07-02 23:52 | 0.1428 | 299.0787 | 299.2215 | 24.1133 | 24.0938 | 23.9 | 49.2902
02.07.15 23:57:10 | 2015-07-02 23:57 | 0.1055 | 299.1284 | 299.2339 | 24.1081 | 24.0947 | 23.87 | 49.3147
03.07.15 00:02:27 | 2015-07-03 00:02 | 0.0807 | 299.147 | 299.2277 | 24.0482 | 24.0259 | 23.85 | 49.2899
03.07.15 00:07:43 | 2015-07-03 00:08 | 0.0497 | 299.1346 | 299.1843 | 24.0444 | 24.0321 | 23.82 | 49.2526
03.07.15 00:12:59 | 2015-07-03 00:13 | 0.0993 | 299.2215 | 299.3209 | 24.0485 | 24.0329 | 23.81 | 49.2402
03.07.15 00:18:15 | 2015-07-03 00:18 | 0.0807 | 299.1222 | 299.2029 | 24.0453 | 24.0332 | 23.79 | 49.2769
03.07.15 00:23:31 | 2015-07-03 00:24 | 0.0683 | 299.1284 | 299.1967 | 24.0517 | 23.9729 | 23.77 | 49.1597
03.07.15 00:28:48 | 2015-07-03 00:29 | 0.0683 | 299.1594 | 299.2277 | 23.9883 | 23.9773 | 23.74 | 49.1224
03.07.15 00:34:04 | 2015-07-03 00:34 | 0.0621 | 299.5878 | 299.6499 | 23.9846 | 23.9744 | 23.72 | 49.1898
03.07.15 00:39:20 | 2015-07-03 00:39 | 0.1055 | 299.0911 | 299.1967 | 23.9803 | 23.9086 | 23.7 | 49.1649
03.07.15 00:44:36 | 2015-07-03 00:45 | 0.0683 | 299.1098 | 299.1781 | 23.9192 | 23.9155 | 23.68 | 49.0171
03.07.15 00:49:53 | 2015-07-03 00:50 | 0.0559 | 299.116 | 299.1719 | 23.923 | 23.917 | 23.67 | 49.0662
03.07.15 00:55:09 | 2015-07-03 00:55 | 0.0931 | 299.1098 | 299.2029 | 23.9147 | 23.9183 | 23.65 | 48.9492
03.07.15 01:00:25 | 2015-07-03 01:00 | 0.0745 | 299.0911 | 299.1656 | 23.9136 | 23.8535 | 23.62 | 48.8813
03.07.15 01:05:41 | 2015-07-03 01:06 | 0.1055 | 299.1656 | 299.2712 | 23.8481 | 23.8522 | 23.61 | 48.8075
03.07.15 01:10:58 | 2015-07-03 01:11 | 0.0559 | 299.0973 | 299.1532 | 23.8524 | 23.8526 | 23.6 | 48.7338
03.07.15 01:16:14 | 2015-07-03 01:16 | 0.0807 | 299.0911 | 299.1719 | 23.8483 | 23.8533 | 23.58 | 48.5863
03.07.15 01:21:30 | 2015-07-03 01:21 | 0.0931 | 299.0849 | 299.1781 | 23.843 | 23.7856 | 23.56 | 48.5003
03.07.15 01:26:46 | 2015-07-03 01:27 | 0.0621 | 299.0911 | 299.1532 | 23.7796 | 23.7845 | 23.54 | 48.4144
03.07.15 01:32:02 | 2015-07-03 01:32 | 0.0683 | 299.1781 | 299.2464 | 23.7878 | 23.7935 | 23.52 | 48.3285
03.07.15 01:37:19 | 2015-07-03 01:37 | 0.1118 | 299.0663 | 299.1781 | 23.7785 | 23.7928 | 23.49 | 48.2303
03.07.15 01:42:35 | 2015-07-03 01:43 | 0.0497 | 299.0663 | 299.116 | 23.7838 | 23.7335 | 23.47 | 48.1752
03.07.15 01:47:51 | 2015-07-03 01:48 | 0.0497 | 299.0663 | 299.116 | 23.7161 | 23.7337 | 23.45 | 48.0894
03.07.15 01:53:08 | 2015-07-03 01:53 | 0.0559 | 299.1036 | 299.1594 | 23.7114 | 23.7283 | 23.43 | 48.0037
03.07.15 01:58:24 | 2015-07-03 01:58 | 0.0931 | 299.0291 | 299.1222 | 23.721 | 23.7378 | 23.41 | 47.8569
03.07.15 02:03:40 | 2015-07-03 02:04 | 0.0869 | 299.0477 | 299.1346 | 23.6519 | 23.6721 | 23.39 | 47.7713
03.07.15 02:08:56 | 2015-07-03 02:09 | 0.0807 | 299.0663 | 299.147 | 23.6539 | 23.6685 | 23.37 | 47.6552
03.07.15 02:14:12 | 2015-07-03 02:14 | 0.0683 | 299.0166 | 299.0849 | 23.6001 | 23.6155 | 23.36 | 47.5819
03.07.15 02:19:29 | 2015-07-03 02:19 | 0.0807 | 299.0725 | 299.1532 | 23.5895 | 23.6724 | 23.34 | 47.4659
03.07.15 02:24:45 | 2015-07-03 02:25 | 0.0621 | 298.9421 | 299.0042 | 23.59 | 23.6139 | 23.31 | 47.3379
03.07.15 02:30:01 | 2015-07-03 02:30 | 0.0559 | 299.0539 | 299.1098 | 23.5976 | 23.5596 | 23.29 | 47.2526
03.07.15 02:35:17 | 2015-07-03 02:35 | 0.0621 | 299.0725 | 299.1346 | 23.5331 | 23.5553 | 23.27 | 47.1979
03.07.15 02:40:34 | 2015-07-03 02:41 | 0.0807 | 299.0104 | 299.0911 | 23.5404 | 23.5543 | 23.24 | 47.1006
03.07.15 02:45:50 | 2015-07-03 02:46 | 0.031 | 299.0663 | 299.0973 | 23.5373 | 23.5001 | 23.23 | 47.0581
03.07.15 02:51:06 | 2015-07-03 02:51 | 0.0248 | 298.9918 | 299.0166 | 23.5369 | 23.5 | 23.2 | 46.9609
03.07.15 02:56:22 | 2015-07-03 02:56 | 0.0869 | 298.4889 | 298.5758 | 23.4704 | 23.4957 | 23.17 | 46.8944
03.07.15 03:01:38 | 2015-07-03 03:02 | 0.0373 | 299.0415 | 299.0787 | 23.4732 | 23.5034 | 23.15 | 46.8399
03.07.15 03:06:55 | 2015-07-03 03:07 | 0.1055 | 298.998 | 299.1036 | 23.4078 | 23.4933 | 23.13 | 46.7854
03.07.15 03:12:11 | 2015-07-03 03:12 | 0.0559 | 298.9918 | 299.0477 | 23.4152 | 23.448 | 23.11 | 46.7005
03.07.15 03:17:27 | 2015-07-03 03:17 | 0.0683 | 298.4827 | 298.551 | 23.4161 | 23.4422 | 23.08 | 46.5732
03.07.15 03:22:43 | 2015-07-03 03:23 | 0.0497 | 298.9173 | 298.967 | 23.4133 | 23.3833 | 23.06 | 46.5797
03.07.15 03:28:00 | 2015-07-03 03:28 | 0.0745 | 299.0228 | 299.0973 | 23.3453 | 23.3815 | 23.04 | 46.495
03.07.15 03:33:16 | 2015-07-03 03:33 | 0.0497 | 299.0415 | 299.0911 | 23.3496 | 23.3139 | 23.03 | 46.4526
03.07.15 03:38:32 | 2015-07-03 03:39 | 0.0497 | 298.967 | 299.0166 | 23.2914 | 23.3113 | 23 | 46.3864
03.07.15 03:43:48 | 2015-07-03 03:44 | 0.0807 | 298.9111 | 298.9918 | 23.2901 | 23.3282 | 22.99 | 46.3137
03.07.15 03:49:05 | 2015-07-03 03:49 | 0.0435 | 298.9235 | 298.967 | 23.2873 | 23.3267 | 22.96 | 46.2172
03.07.15 03:54:21 | 2015-07-03 03:54 | 0.0807 | 298.9608 | 299.0415 | 23.2253 | 23.2569 | 22.93 | 46.1815
03.07.15 03:59:37 | 2015-07-03 04:00 | 0.0435 | 299.2029 | 299.2464 | 23.222 | 23.2664 | 22.92 | 46.0786
03.07.15 04:04:53 | 2015-07-03 04:05 | 0.0683 | 298.7497 | 298.818 | 23.232 | 23.271 | 22.9 | 46.0549
03.07.15 04:10:10 | 2015-07-03 04:10 | 0.0621 | 298.2964 | 298.3585 | 23.2347 | 23.2703 | 22.88 | 46.0311
03.07.15 04:15:26 | 2015-07-03 04:15 | 0.0621 | 297.8059 | 297.868 | 23.168 | 23.2087 | 22.86 | 46.0073
03.07.15 04:20:42 | 2015-07-03 04:21 | 0.0559 | 297.8556 | 297.9115 | 23.1617 | 23.2104 | 22.84 | 45.8927
03.07.15 04:25:58 | 2015-07-03 04:26 | 0.0559 | 298.9421 | 298.998 | 23.1673 | 23.2143 | 22.83 | 45.9111
03.07.15 04:31:15 | 2015-07-03 04:31 | 0.0124 | 298.402 | 298.4144 | 23.0999 | 23.1473 | 22.81 | 45.8874
03.07.15 04:36:31 | 2015-07-03 04:37 | 0.0621 | 299.9417 | 300.0038 | 23.0953 | 23.1453 | 22.79 | 45.8637
03.07.15 04:41:47 | 2015-07-03 04:42 | 0.0373 | 297.899 | 297.9363 | 23.093 | 23.1455 | 22.76 | 45.8281
03.07.15 04:47:03 | 2015-07-03 04:47 | 0.0373 | 297.6631 | 297.7004 | 23.0971 | 23.0667 | 22.74 | 45.8345
03.07.15 04:52:19 | 2015-07-03 04:52 | 0.0497 | 298.3833 | 298.433 | 23.0412 | 23.0895 | 22.72 | 45.8108
03.07.15 04:57:36 | 2015-07-03 04:58 | 0.0373 | 298.8676 | 298.9049 | 23.0378 | 23.0852 | 22.71 | 45.8291
03.07.15 05:02:52 | 2015-07-03 05:03 | 0.0559 | 300.2894 | 300.3453 | 23.0334 | 23.0121 | 22.69 | 45.8656
03.07.15 05:08:08 | 2015-07-03 05:08 | 0.0869 | 298.2281 | 298.315 | 22.9716 | 23.0264 | 22.68 | 45.8537
03.07.15 05:13:24 | 2015-07-03 05:13 | 0.0683 | 297.6383 | 297.7066 | 22.9749 | 23.0199 | 22.66 | 45.86
03.07.15 05:18:41 | 2015-07-03 05:19 | 0.0497 | 299.2836 | 299.3333 | 22.9728 | 23.025 | 22.65 | 45.8481
03.07.15 05:23:57 | 2015-07-03 05:24 | -0.0373 | 297.6383 | 297.601 | 22.9105 | 22.9614 | 22.63 | 45.9146
03.07.15 05:29:13 | 2015-07-03 05:29 | 0.0807 | 300.2708 | 300.3515 | 22.9096 | 22.9612 | 22.61 | 45.8907
03.07.15 05:34:29 | 2015-07-03 05:34 | 0.0435 | 298.1412 | 298.1847 | 22.9027 | 22.9547 | 22.59 | 45.8969
03.07.15 05:39:45 | 2015-07-03 05:40 | 0.0559 | 297.7314 | 297.7873 | 22.907 | 22.9586 | 22.58 | 45.945
03.07.15 05:45:02 | 2015-07-03 05:45 | 0.0186 | 298.9856 | 299.0042 | 22.8413 | 22.8917 | 22.56 | 45.9211
03.07.15 05:50:18 | 2015-07-03 05:50 | 0.0062 | 297.5948 | 297.601 | 22.9034 | 22.9026 | 22.55 | 45.9392
03.07.15 05:55:34 | 2015-07-03 05:56 | 0.0373 | 297.6134 | 297.6507 | 22.8383 | 22.8937 | 22.53 | 45.9752
03.07.15 06:00:51 | 2015-07-03 06:01 | 0.0559 | 297.5514 | 297.6072 | 22.8431 | 22.9016 | 22.51 | 45.9512
03.07.15 06:06:07 | 2015-07-03 06:06 | 0.0683 | 300.1777 | 300.246 | 22.7743 | 22.8298 | 22.51 | 45.9812
03.07.15 06:11:23 | 2015-07-03 06:11 | 0.0497 | 298.6503 | 298.7 | 22.7678 | 22.8329 | 22.49 | 46.0171
03.07.15 06:16:39 | 2015-07-03 06:17 | 0.0248 | 297.7314 | 297.7562 | 22.7648 | 22.8281 | 22.48 | 46.0051
03.07.15 06:21:55 | 2015-07-03 06:22 | 0.0683 | 297.7438 | 297.8121 | 22.7699 | 22.8365 | 22.46 | 46.011
03.07.15 06:27:12 | 2015-07-03 06:27 | 0.0248 | 300.3081 | 300.3329 | 22.7665 | 22.8299 | 22.45 | 46.0289
03.07.15 06:32:28 | 2015-07-03 06:32 | 0.0373 | 300.0659 | 300.1032 | 22.7623 | 22.8284 | 22.44 | 46.0468
03.07.15 06:37:44 | 2015-07-03 06:38 | 0.0497 | 297.9363 | 297.986 | 22.6992 | 22.7623 | 22.44 | 46.0767
03.07.15 06:43:00 | 2015-07-03 06:43 | 0.0807 | 300.2025 | 300.2832 | 22.6969 | 22.7632 | 22.43 | 46.0945
03.07.15 06:48:17 | 2015-07-03 06:48 | 0.0683 | 300.3143 | 300.3826 | 22.6925 | 22.7592 | 22.42 | 46.1422
03.07.15 06:53:33 | 2015-07-03 06:54 | 0.0186 | 300.2708 | 300.2894 | 22.6874 | 22.7576 | 22.42 | 46.2318
03.07.15 06:58:49 | 2015-07-03 06:59 | -0.0062 | 300.544 | 300.5378 | 22.6862 | 22.7503 | 22.42 | 46.2617
03.07.15 07:04:05 | 2015-07-03 07:04 | 0.0062 | 300.4757 | 300.4819 | 22.6717 | 22.7481 | 22.42 | 46.2915
03.07.15 07:09:22 | 2015-07-03 07:09 | 0.0062 | 299.712 | 299.7182 | 22.6691 | 22.7391 | 22.43 | 46.3633
03.07.15 07:14:38 | 2015-07-03 07:15 | 0.0124 | 300.3639 | 300.3764 | 22.6531 | 22.6031 | 22.43 | 46.3633
03.07.15 07:19:54 | 2015-07-03 07:20 | 0.0373 | 300.0721 | 300.1094 | 22.5982 | 22.5879 | 22.41 | 45.8912
03.07.15 07:25:10 | 2015-07-03 07:25 | 0.0745 | 296.4151 | 296.4896 | 22.5617 | 22.5088 | 22.36 | 45.8909
03.07.15 07:30:27 | 2015-07-03 07:30 | 0.0559 | 298.8552 | 298.9111 | 22.5352 | 22.4725 | 22.31 | 45.7415
03.07.15 07:35:43 | 2015-07-03 07:36 | 0.0497 | 297.0546 | 297.1043 | 22.5523 | 22.4605 | 22.28 | 45.9734
03.07.15 07:40:59 | 2015-07-03 07:41 | 0 | 296.44 | 296.44 | 22.5005 | 22.413 | 22.22 | 46.2276
03.07.15 07:46:15 | 2015-07-03 07:46 | 0.0683 | 296.2165 | 296.2848 | 22.5044 | 22.3613 | 22.2 | 46.5589
03.07.15 07:51:31 | 2015-07-03 07:52 | 0.0497 | 296.1668 | 296.2165 | 22.4434 | 22.3864 | 22.16 | 46.7761
03.07.15 07:56:48 | 2015-07-03 07:57 | 0.0373 | 296.6511 | 296.6883 | 22.4463 | 22.4167 | 22.12 | 47.3461
03.07.15 08:02:04 | 2015-07-03 08:02 | 0.0248 | 296.7007 | 296.7256 | 22.4476 | 22.3608 | 22.11 | 47.8338
03.07.15 08:07:20 | 2015-07-03 08:07 | 0.0248 | 298.6379 | 298.6627 | 22.4331 | 22.4171 | 22.11 | 48.245
03.07.15 08:12:36 | 2015-07-03 08:13 | 0.0186 | 298.2219 | 298.2405 | 22.4231 | 22.3989 | 22.11 | 48.5676
03.07.15 08:17:53 | 2015-07-03 08:18 | 0.0497 | 297.5265 | 297.5762 | 22.3522 | 22.3942 | 22.13 | 48.7692
03.07.15 08:23:09 | 2015-07-03 08:23 | 0.0124 | 297.5514 | 297.5638 | 22.3921 | 22.4123 | 22.14 | 48.9579
03.07.15 08:28:25 | 2015-07-03 08:28 | 0.0186 | 297.5203 | 297.5389 | 22.3689 | 22.3888 | 22.16 | 48.6904
03.07.15 08:33:41 | 2015-07-03 08:34 | 0.0124 | 297.6259 | 297.6383 | 22.3495 | 22.3881 | 22.17 | 48.6446
03.07.15 08:38:58 | 2015-07-03 08:39 | 0.031 | 300.6496 | 300.6806 | 22.3942 | 22.3775 | 22.19 | 48.2586
03.07.15 08:44:14 | 2015-07-03 08:44 | 0.0683 | 299.681 | 299.7493 | 22.3807 | 22.4575 | 22.22 | 48.1789
03.07.15 08:49:30 | 2015-07-03 08:49 | 0.0435 | 299.8921 | 299.9355 | 22.3582 | 22.5119 | 22.27 | 48.2128
03.07.15 08:54:46 | 2015-07-03 08:55 | 0.0559 | 301.494 | 301.5498 | 22.3943 | 22.5192 | 22.33 | 48.2888
03.07.15 09:00:02 | 2015-07-03 09:00 | 0.0807 | 301.2642 | 301.3449 | 22.4291 | 22.4768 | 22.39 | 48.1575
03.07.15 09:05:19 | 2015-07-03 09:05 | 0.0373 | 299.1719 | 299.2091 | 22.4159 | 22.5414 | 22.45 | 48.4704
03.07.15 09:10:35 | 2015-07-03 09:11 | 0.0621 | 300.1466 | 300.2087 | 22.4572 | 22.5917 | 22.5 | 48.1774
03.07.15 09:15:51 | 2015-07-03 09:16 | 0.0559 | 300.4074 | 300.4633 | 22.4489 | 22.5929 | 22.55 | 48.3296
03.07.15 09:21:07 | 2015-07-03 09:21 | 0.0621 | 301.5498 | 301.6119 | 22.4902 | 22.6378 | 22.6 | 48.6011
03.07.15 09:26:24 | 2015-07-03 09:26 | 0.0497 | 300.1528 | 300.2025 | 22.4763 | 22.6305 | 22.66 | 48.4384
03.07.15 09:31:40 | 2015-07-03 09:32 | 0.0559 | 299.8797 | 299.9355 | 22.5238 | 22.6806 | 22.7 | 48.3094
03.07.15 09:36:56 | 2015-07-03 09:37 | 0.0869 | 301.4753 | 301.5622 | 22.5796 | 22.7375 | 22.75 | 48.3722
03.07.15 09:42:12 | 2015-07-03 09:42 | 0.0621 | 299.0663 | 299.1284 | 22.5671 | 22.7266 | 22.8 | 48.285
03.07.15 09:47:29 | 2015-07-03 09:47 | 0.0373 | 300.4012 | 300.4385 | 22.6158 | 22.7776 | 22.85 | 48.4076
03.07.15 09:52:45 | 2015-07-03 09:53 | 0.0807 | 301.6181 | 301.6988 | 22.6089 | 22.7692 | 22.91 | 48.6331
03.07.15 09:58:01 | 2015-07-03 09:58 | 0.0621 | 301.5871 | 301.6492 | 22.6646 | 22.8197 | 22.95 | 48.5027
03.07.15 10:03:17 | 2015-07-03 10:03 | 0.0497 | 301.7175 | 301.7671 | 22.716 | 22.8092 | 22.99 | 48.7938
03.07.15 10:08:34 | 2015-07-03 10:09 | 0.0745 | 300.6309 | 300.7054 | 22.7167 | 22.868 | 23.02 | 48.6507
03.07.15 10:13:50 | 2015-07-03 10:14 | 0.0931 | 298.9794 | 299.0725 | 22.714 | 22.8677 | 23.06 | 48.7913
03.07.15 10:19:06 | 2015-07-03 10:19 | 0.0683 | 300.8172 | 300.8855 | 22.781 | 22.9266 | 23.1 | 48.8416
03.07.15 10:24:22 | 2015-07-03 10:24 | 0.0807 | 300.8793 | 300.96 | 22.8376 | 22.9321 | 23.15 | 48.8438
03.07.15 10:29:39 | 2015-07-03 10:30 | 0.0931 | 299.7306 | 299.8238 | 22.834 | 22.9925 | 23.19 | 49.1362
03.07.15 10:34:55 | 2015-07-03 10:35 | 0.0373 | 299.7555 | 299.7927 | 22.889 | 22.9693 | 23.22 | 48.9922
03.07.15 10:40:11 | 2015-07-03 10:40 | 0.0373 | 299.8548 | 299.8921 | 22.8968 | 23.0354 | 23.25 | 49.2725
03.07.15 10:45:27 | 2015-07-03 10:45 | 0.0745 | 300.0721 | 300.1466 | 22.9619 | 23.1043 | 23.29 | 49.4139
03.07.15 10:50:44 | 2015-07-03 10:51 | 0.0435 | 300.2646 | 300.3081 | 22.9603 | 23.0371 | 23.34 | 49.386
03.07.15 10:56:00 | 2015-07-03 10:56 | 0.1055 | 300.3453 | 300.4509 | 23.0243 | 23.0873 | 23.39 | 49.6924
03.07.15 11:01:16 | 2015-07-03 11:01 | 0.0807 | 300.4198 | 300.5005 | 23.0207 | 23.1501 | 23.43 | 49.6823
03.07.15 11:06:32 | 2015-07-03 11:07 | 0.0869 | 299.3581 | 299.445 | 23.0843 | 23.142 | 23.47 | 49.7634
03.07.15 11:11:48 | 2015-07-03 11:12 | 0.0931 | 300.3702 | 300.4633 | 23.0808 | 23.2004 | 23.51 | 49.6311
03.07.15 11:17:05 | 2015-07-03 11:17 | 0.1055 | 300.4633 | 300.5688 | 23.0844 | 23.2082 | 23.54 | 49.8216
03.07.15 11:22:21 | 2015-07-03 11:22 | 0.1118 | 300.5813 | 300.693 | 23.2232 | 23.4755 | 23.6 | 50.3558
03.07.15 11:27:37 | 2015-07-03 11:28 | 0.0559 | 300.5813 | 300.6371 | 23.192 | 23.3394 | 23.64 | 50.2236
03.07.15 11:32:53 | 2015-07-03 11:33 | 0.0869 | 300.2646 | 300.3515 | 23.2488 | 23.342 | 23.68 | 50.1215
03.07.15 11:38:10 | 2015-07-03 11:38 | 0.0993 | 300.513 | 300.6123 | 23.2548 | 23.3899 | 23.71 | 50.2208
03.07.15 11:43:26 | 2015-07-03 11:43 | 0.1118 | 300.544 | 300.6558 | 23.3304 | 23.3981 | 23.75 | 50.2104
03.07.15 11:48:42 | 2015-07-03 11:49 | 0.0807 | 300.513 | 300.5937 | 23.2624 | 23.3868 | 23.79 | 50.384
03.07.15 11:53:58 | 2015-07-03 11:54 | 0.0869 | 300.5192 | 300.6061 | 23.3297 | 23.4484 | 23.82 | 50.4836
03.07.15 11:59:15 | 2015-07-03 11:59 | 0.0931 | 300.4943 | 300.5875 | 23.3927 | 23.5145 | 23.85 | 50.6755
03.07.15 12:04:31 | 2015-07-03 12:05 | 0.0869 | 300.5937 | 300.6806 | 23.4011 | 23.5013 | 23.88 | 50.8368
03.07.15 12:09:47 | 2015-07-03 12:10 | 0.0993 | 300.575 | 300.6744 | 23.4622 | 23.5635 | 23.91 | 50.8137
03.07.15 12:15:03 | 2015-07-03 12:15 | 0.0869 | 301.7237 | 301.8106 | 23.4589 | 23.5536 | 23.96 | 50.8469
03.07.15 12:20:20 | 2015-07-03 12:20 | 0.0931 | 301.2394 | 301.3325 | 23.5206 | 23.5543 | 24 | 51.1139
03.07.15 12:25:36 | 2015-07-03 12:26 | 0.0745 | 301.8479 | 301.9224 | 23.5216 | 23.6187 | 24.04 | 51.2578
03.07.15 12:30:52 | 2015-07-03 12:31 | 0.1055 | 301.2953 | 301.4008 | 23.5869 | 23.6183 | 24.06 | 51.1601
03.07.15 12:36:08 | 2015-07-03 12:36 | 0.1304 | 300.7675 | 300.8979 | 23.5842 | 23.6825 | 24.08 | 51.4019
03.07.15 12:41:24 | 2015-07-03 12:41 | 0.1242 | 301.823 | 301.9472 | 23.5896 | 23.6896 | 24.12 | 51.3608
03.07.15 12:46:41 | 2015-07-03 12:47 | 0.118 | 301.8416 | 301.9596 | 23.6518 | 23.7499 | 24.16 | 51.7524
03.07.15 12:51:57 | 2015-07-03 12:52 | 0.0931 | 301.8851 | 301.9782 | 23.7141 | 23.7485 | 24.2 | 51.309
03.07.15 12:57:13 | 2015-07-03 12:57 | 0.1366 | 301.8479 | 301.9844 | 23.7106 | 23.8055 | 24.25 | 51.4042
03.07.15 13:02:29 | 2015-07-03 13:02 | 0.0807 | 301.8913 | 301.972 | 23.7713 | 23.8607 | 24.29 | 51.3624
03.07.15 13:07:46 | 2015-07-03 13:08 | 0.1055 | 301.9037 | 302.0093 | 23.7761 | 23.8597 | 24.33 | 51.7244
03.07.15 13:13:02 | 2015-07-03 13:13 | 0.1055 | 301.8913 | 301.9969 | 23.8283 | 23.9133 | 24.37 | 51.5894
03.07.15 13:18:18 | 2015-07-03 13:18 | 0.1118 | 301.8789 | 301.9907 | 23.8291 | 23.9122 | 24.4 | 51.4723
03.07.15 13:23:34 | 2015-07-03 13:24 | 0.1242 | 301.9348 | 302.059 | 23.8917 | 23.9747 | 24.43 | 51.4795
03.07.15 13:28:51 | 2015-07-03 13:29 | 0.1118 | 301.9596 | 302.0714 | 23.9528 | 23.9687 | 24.46 | 51.5491
03.07.15 13:34:07 | 2015-07-03 13:34 | 0.1614 | 301.9534 | 302.1148 | 23.9534 | 23.9741 | 24.5 | 51.5692
03.07.15 13:39:23 | 2015-07-03 13:39 | 0.0993 | 302.0279 | 302.1273 | 23.956 | 24.0321 | 24.54 | 51.6516
03.07.15 13:44:39 | 2015-07-03 13:45 | 0.1118 | 302.0031 | 302.1148 | 24.0244 | 24.0384 | 24.57 | 51.6901
03.07.15 13:49:55 | 2015-07-03 13:50 | 0.118 | 301.9472 | 302.0652 | 24.0256 | 24.105 | 24.6 | 51.8537
03.07.15 13:55:12 | 2015-07-03 13:55 | 0.149 | 301.9782 | 302.1273 | 24.0877 | 24.0999 | 24.62 | 51.8794
03.07.15 14:00:28 | 2015-07-03 14:00 | 0.149 | 301.9907 | 302.1397 | 24.0891 | 24.1612 | 24.66 | 52.0248
03.07.15 14:05:44 | 2015-07-03 14:06 | 0.149 | 303.0089 | 303.1579 | 24.1483 | 24.1705 | 24.69 | 52.032
03.07.15 14:11:01 | 2015-07-03 14:11 | 0.1428 | 303.2262 | 303.369 | 24.1547 | 24.2172 | 24.73 | 52.2404
03.07.15 14:16:17 | 2015-07-03 14:16 | 0.1242 | 302.5557 | 302.6798 | 24.155 | 24.2243 | 24.76 | 52.3733
03.07.15 14:21:33 | 2015-07-03 14:22 | 0.149 | 302.4812 | 302.6302 | 24.2161 | 24.2915 | 24.79 | 52.4749
03.07.15 14:26:49 | 2015-07-03 14:27 | 0.1738 | 301.9969 | 302.1707 | 24.2783 | 24.2898 | 24.82 | 52.6709
03.07.15 14:32:05 | 2015-07-03 14:32 | 0.1863 | 302.4439 | 302.6302 | 24.2734 | 24.3401 | 24.86 | 52.7857
03.07.15 14:37:22 | 2015-07-03 14:37 | 0.118 | 302.8599 | 302.9779 | 24.2803 | 24.3439 | 24.89 | 52.9505
03.07.15 14:42:38 | 2015-07-03 14:43 | 0.1552 | 303.2324 | 303.3876 | 24.3414 | 24.4037 | 24.92 | 53.084
03.07.15 14:47:54 | 2015-07-03 14:48 | 0.1366 | 303.251 | 303.3876 | 24.3471 | 24.4023 | 24.96 | 53.1362
03.07.15 14:53:10 | 2015-07-03 14:53 | 0.1366 | 302.506 | 302.6426 | 24.4096 | 24.466 | 24.99 | 53.1754
03.07.15 14:58:27 | 2015-07-03 14:58 | 0.1614 | 302.2142 | 302.3756 | 24.4772 | 24.4762 | 25.02 | 53.2461