## Sheet1
Diametro | peso lordo | tara | peso netto | Trattenuto % | passante | Passante % | Diametro | Passante %
[nm] | [g] | [g] | [g] |  | [g] |  | [µm] | -
355 | 18.3 | 2.79 | 15.51 | 6.285714 | 231.24 | 93.71429 | 355 | 93.71429
300 | 11.6 | 2.69 | 8.91 | 3.610942 | 222.33 | 90.10334 | 300 | 90.10334
250 | 12.5 | 2.72 | 9.78 | 3.963526 | 212.55 | 86.13982 | 250 | 86.13982
180 | 18.2 | 2.64 | 15.56 | 6.305978 | 196.99 | 79.83384 | 180 | 79.83384
125 | 21.7 | 2.88 | 18.82 | 7.627153 | 178.17 | 72.20669 | 125 | 72.20669
100 | 14.3 | 2.7 | 11.6 | 4.701114 | 166.57 | 67.50557 | 100 | 67.50557
80 | 16.4 | 2.75 | 13.65 | 5.531915 | 152.92 | 61.97366 | 80 | 61.97366
63 | 18.4 | 2.73 | 15.67 | 6.350557 | 137.25 | 55.6231 | 63 | 55.6231
- | 140 | 2.75 | 137.25 | 55.6231 | 0 | 0 | - | 0
|  |  | 246.75 | 100

## Sheet2
Polvere di marmo Camerun comp416
Sieve (µm) | Passing (%)
355 | 93.71429
300 | 90.10334
250 | 86.13982
180 | 79.83384
125 | 72.20669
100 | 67.50557
80 | 61.97366
63 | 55.6231