## Sheet1
Diametro | peso netto | Trattenuto % | passante | Passante % | Diametro | Passante %
[nm] | [g] |  | [g] |  | [µm] | -
500 | 44.4 | 18.05612 | 201.5 | 81.94388 | 500 | 81.94388
355 | 71.5 | 29.07686 | 130 | 52.86702 | 355 | 52.86702
300 | 28.4 | 11.54941 | 101.6 | 41.31761 | 300 | 41.31761
212 | 39.4 | 16.02277 | 62.2 | 25.29484 | 212 | 25.29484
180 | 10.6 | 4.310695 | 51.6 | 20.98414 | 180 | 20.98414
125 | 20.2 | 8.214721 | 31.4 | 12.76942 | 125 | 12.76942
100 | 8.4 | 3.416023 | 23 | 9.353396 | 100 | 9.353396
80 | 5 | 2.033347 | 18 | 7.320049 | 80 | 7.320049
F | 18 | 7.320049 | 0 | 0 | - | 0
| 245.9 | 100

## Sheet2
Sabbia Francisco - Brasile
Sieve (µm) | Passing (%)
500 | 81.94388
355 | 52.86702
300 | 41.31761
212 | 25.29484
180 | 20.98414
125 | 12.76942
100 | 9.353396
63 | 7.320049