## Sheet1
Diametro | peso lordo | tara | peso netto | Trattenuto % | passante | Passante % | Diametro | Passante %
[nm] | [g] | [g] | [g] |  | [g] |  | [µm] | -
710 | 16.3 | 2.82 | 13.48 | 4.521821 | 284.63 | 95.47818 | 710 | 95.47818
600 | 13.9 | 2.72 | 11.18 | 3.750294 | 273.45 | 91.72789 | 600 | 91.72789
500 | 22.2 | 2.9 | 19.3 | 6.47412 | 254.15 | 85.25377 | 500 | 85.25377
355 | 56.5 | 2.79 | 53.71 | 18.01684 | 200.44 | 67.23693 | 355 | 67.23693
300 | 27.4 | 2.69 | 24.71 | 8.288887 | 175.73 | 58.94804 | 300 | 58.94804
250 | 28.4 | 2.72 | 25.68 | 8.61427 | 150.05 | 50.33377 | 250 | 50.33377
180 | 42 | 2.64 | 39.36 | 13.20318 | 110.69 | 37.13059 | 180 | 37.13059
125 | 63.8 | 2.88 | 60.92 | 20.43541 | 49.77 | 16.69518 | 125 | 16.69518
100 | 25.9 | 2.7 | 23.2 | 7.782362 | 26.57 | 8.912817 | 100 | 8.912817
80 | 13 | 2.75 | 10.25 | 3.438328 | 16.32 | 5.474489 | 80 | 5.474489
63 | 10.4 | 2.73 | 7.67 | 2.572876 | 8.65 | 2.901613 | 63 | 2.901613
- | 11.4 | 2.75 | 8.65 | 2.901613 | 0 | 0 | - | 0
|  |  | 298.11 | 100

## Sheet2
Arena Beneficiada 25-75 comp407
Sieve (µm) | Passing (%)
710 | 95.47818
600 | 91.72789
500 | 85.25377
355 | 67.23693
300 | 58.94804
250 | 50.33377
180 | 37.13059
125 | 16.69518
100 | 8.912817
80 | 5.474489
63 | 2.901613