## Sheet1
Diametro | peso netto | Trattenuto % | passante | Passante % | Diametro | Passante %
[nm] | [g] |  | [g] |  | [µm] | -
600 | 29.5 | 7.184608 | 381.1 | 92.81539 | 600 | 92.81539
500 | 30.2 | 7.35509 | 350.9 | 85.4603 | 500 | 85.4603
355 | 45.8 | 11.15441 | 305.1 | 74.30589 | 355 | 74.30589
300 | 17.9 | 4.359474 | 287.2 | 69.94642 | 300 | 69.94642
212 | 32 | 7.793473 | 255.2 | 62.15295 | 250 | 62.15295
180 | 13.5 | 3.287871 | 241.7 | 58.86508 | 180 | 58.86508
100 | 45.6 | 11.1057 | 196.1 | 47.75938 | 100 | 47.75938
80 | 13.1 | 3.190453 | 183 | 44.56892 | 80 | 44.56892
- | 183 | 44.56892 | 0 | 0 | F | 0
| 410.6 | 100

## Sheet2
Sabbia 3 Potenza
Sieve (µm) | Passing (%)
600 | 92.81539
500 | 85.4603
355 | 74.30589
300 | 69.94642
250 | 62.15295
180 | 58.86508
100 | 47.75938
80 | 44.56892
0 | -