## Sheet1
Diametro | peso netto | Trattenuto % | passante | Passante % | Diametro | Passante %
[nm] | [g] |  | [g] |  | [µm] | -
600 | 50 | 18.90359 | 214.5 | 81.09641 | 600 | 81.09641
500 | 40.9 | 15.46314 | 173.6 | 65.63327 | 500 | 65.63327
355 | 60 | 22.68431 | 113.6 | 42.94896 | 355 | 42.94896
300 | 21.5 | 8.128544 | 92.1 | 34.82042 | 300 | 34.82042
212 | 33.2 | 12.55198 | 58.9 | 22.26843 | 250 | 22.26843
180 | 10.3 | 3.89414 | 48.6 | 18.37429 | 180 | 18.37429
100 | 21.9 | 8.279773 | 26.7 | 10.09452 | 100 | 10.09452
80 | 3.7 | 1.398866 | 23 | 8.695652 | 80 | 8.695652
- | 23 | 8.695652 | 0 | 0 | F | 0
| 264.5 | 100

## Sheet2
Sabbia 4 Potenza
Sieve (µm) | Passing (%)
600 | 81.09641
500 | 65.63327
355 | 42.94896
300 | 34.82042
250 | 22.26843
180 | 18.37429
100 | 10.09452
80 | 8.695652
0 | -