## Sheet1
Diametro | peso lordo | tara | peso netto | Trattenuto % | passante | Passante % | Diametro | Passante %
[µm] | [g] | [g] | [g] |  | [g] |  | [µm] | -
710 | 0 | 0 | 0 | 0 | 298.83 | 100 | 710 | 100
600 | 6 | 2.72 | 3.28 | 1.097614 | 295.55 | 98.90239 | 600 | 98.90239
500 | 20.6 | 2.9 | 17.7 | 5.9231 | 277.85 | 92.97929 | 500 | 92.97929
355 | 51.2 | 2.79 | 48.41 | 16.19985 | 229.44 | 76.77944 | 355 | 76.77944
300 | 27.8 | 2.69 | 25.11 | 8.402771 | 204.33 | 68.37667 | 300 | 68.37667
250 | 31.9 | 2.72 | 29.18 | 9.764749 | 175.15 | 58.61192 | 250 | 58.61192
212 | 20.6 | 2.64 | 17.96 | 6.010106 | 157.19 | 52.60181 | 212 | 52.60181
150 | 46.4 | 2.88 | 43.52 | 14.56346 | 113.67 | 38.03835 | 150 | 38.03835
100 | 47.4 | 2.7 | 44.7 | 14.95834 | 68.97 | 23.08001 | 100 | 23.08001
80 | 12.7 | 2.75 | 9.95 | 3.329652 | 59.02 | 19.75036 | 80 | 19.75036
63 | 19.9 | 2.73 | 17.17 | 5.745742 | 41.85 | 14.00462 | 63 | 14.00462
- | 44.6 | 2.75 | 41.85 | 14.00462 | 7.81597e-14 | 2.615524e-14 | - | 2.615524e-14
|  |  | 298.83 | 100

## Sheet2
Carbonato di calcio 0-600 (SIBELCO)
Diametro (µm) | Passante (%)
710 | 100
600 | 98.90239
500 | 92.97929
355 | 76.77944
300 | 68.37667
250 | 58.61192
212 | 52.60181
150 | 38.03835
100 | 23.08001
80 | 19.75036
63 | 14.00462