## Sheet1
Diametro | peso lordo | tara | peso netto | Trattenuto % | passante | Passante % | ECOMARMO 590
[µm] | [g] | [g] | [g] |  | [g] |  | Diametro | Passante %
710 | 0 | 0 | 0 | 0 | 298.06 | 100 | [µm] | -
600 | 2.7 | 2.7 | 0 | 0 | 298.06 | 100 | 710 | 100
500 | 19.9 | 2.9 | 17 | 5.70355 | 281.06 | 94.29645 | 600 | 100
300 | 88.1 | 2.69 | 85.41 | 28.6553 | 195.65 | 65.64115 | 500 | 94.29645
212 | 43.2 | 2.64 | 40.56 | 13.608 | 155.09 | 52.03315 | 300 | 65.64115
125 | 48.8 | 2.88 | 45.92 | 15.40629 | 109.17 | 36.62685 | 212 | 52.03315
80 | 25.5 | 2.75 | 22.75 | 7.632691 | 86.42 | 28.99416 | 125 | 36.62685
63 | 23.1 | 2.73 | 20.37 | 6.834194 | 66.05 | 22.15997 | 80 | 28.99416
- | 68.8 | 2.75 | 66.05 | 22.15997 | 0 | 0 | 63 | 22.15997
|  |  | 298.06 | 100 |  |  | - | 0

## Sheet2
Carbonato di calcio 0-600 (SIBELCO)
Diametro (µm) | Passante (%)
710 | 100
600 | 98.90239
500 | 92.97929
355 | 76.77944
300 | 68.37667
250 | 58.61192
212 | 52.60181
150 | 38.03835
100 | 23.08001
80 | 19.75036
63 | 14.00462