## Sheet1
Diametro | peso lordo | tara | peso netto | Trattenuto % | passante | Passante % | ECOMARMO PR 60 comp561
[µm] | [g] | [g] | [g] |  | [g] |  | Diametro | Passante %
710 | 0 | 0 | 0 | 0 | 297.86 | 100 | [µm] | -
600 | 2.7 | 2.7 | 0 | 0 | 297.86 | 100 | 710 | 100
500 | 56.6 | 2.9 | 53.7 | 18.0286 | 244.16 | 81.9714 | 600 | 100
300 | 194 | 2.69 | 191.31 | 64.22816 | 52.85 | 17.74324 | 500 | 81.9714
212 | 49.7 | 2.64 | 47.06 | 15.79937 | 5.79 | 1.943866 | 300 | 17.74324
125 | 6.4 | 2.88 | 3.52 | 1.181763 | 2.27 | 0.762103 | 212 | 1.943866
80 | 2.9 | 2.75 | 0.15 | 0.05035923 | 2.12 | 0.7117438 | 125 | 0.762103
63 | 2.8 | 2.73 | 0.07 | 0.02350097 | 2.05 | 0.6882428 | 80 | 0.7117438
- | 4.8 | 2.75 | 2.05 | 0.6882428 | -3.641532e-14 | -1.222565e-14 | 63 | 0.6882428
|  |  | 297.86 | 100 |  |  | - | -1.222565e-14

## Sheet2
Carbonato di calcio 0-600 (SIBELCO)
Diametro (µm) | Passante (%)
710 | 100
600 | 98.90239
500 | 92.97929
355 | 76.77944
300 | 68.37667
250 | 58.61192
212 | 52.60181
150 | 38.03835
100 | 23.08001
80 | 19.75036
63 | 14.00462