## Sheet1
Diametro | peso lordo | tara | peso netto | Trattenuto % | passante | Passante % | ECOMARMO 1000 comp562
[µm] | [g] | [g] | [g] |  | [g] |  | Diametro | Passante %
1000 | 6 | 2.7 | 3.3 | 1.109393 | 294.16 | 98.89061 | [µm] | -
850 | 14.6 | 2.7 | 11.9 | 4.000538 | 282.26 | 94.89007 | 1000 | 98.89061
710 | 18.3 | 2.7 | 15.6 | 5.244403 | 266.66 | 89.64567 | 850 | 94.89007
600 | 23.3 | 2.7 | 20.6 | 6.925301 | 246.06 | 82.72037 | 710 | 89.64567
500 | 24 | 2.9 | 21.1 | 7.093391 | 224.96 | 75.62698 | 600 | 82.72037
300 | 52.1 | 2.69 | 49.41 | 16.61064 | 175.55 | 59.01634 | 500 | 75.62698
212 | 32.2 | 2.64 | 29.56 | 9.937471 | 145.99 | 49.07887 | 300 | 59.01634
125 | 39 | 2.88 | 36.12 | 12.14281 | 109.87 | 36.93606 | 212 | 49.07887
80 | 24.5 | 2.75 | 21.75 | 7.311907 | 88.12 | 29.62415 | 125 | 36.93606
63 | 21.6 | 2.73 | 18.87 | 6.34371 | 69.25 | 23.28044 | 80 | 29.62415
- | 72 | 2.75 | 69.25 | 23.28044 | 0 | 0 | 63 | 23.28044
|  |  | 297.46 | 100 |  |  | - | 0

## Sheet2
Carbonato di calcio 0-600 (SIBELCO)
Diametro (µm) | Passante (%)
710 | 100
600 | 98.90239
500 | 92.97929
355 | 76.77944
300 | 68.37667
250 | 58.61192
212 | 52.60181
150 | 38.03835
100 | 23.08001
80 | 19.75036
63 | 14.00462