## Sheet1
Diametro | peso lordo | tara | peso netto | Trattenuto % | passante | Passante % | ECOMARMO 1200G comp563
[µm] | [g] | [g] | [g] |  | [g] |  | Diametro | Passante %
1200 | 2.8 | 2.7 | 0.1 | 0.03374161 | 296.27 | 99.96626 | [µm] | -
1000 | 84.6 | 2.7 | 81.9 | 27.63438 | 214.37 | 72.33188 | 1200 | 99.96626
850 | 107.2 | 2.7 | 104.5 | 35.25998 | 109.87 | 37.0719 | 1000 | 72.33188
710 | 77.6 | 2.7 | 74.9 | 25.27246 | 34.97 | 11.79944 | 850 | 37.0719
600 | 34.6 | 2.9 | 31.7 | 10.69609 | 3.27 | 1.103351 | 710 | 11.79944
500 | 5.9 | 2.69 | 3.21 | 1.083106 | 0.06 | 0.02024496 | 600 | 1.103351
300 | 2.7 | 2.64 | 0.06 | 0.02024496 | -4.707346e-14 | -1.588334e-14 | 500 | 0.02024496
|  |  | 296.37 | 100 |  |  | 300 | -1.588334e-14

## Sheet2
Carbonato di calcio 0-600 (SIBELCO)
Diametro (µm) | Passante (%)
710 | 100
600 | 98.90239
500 | 92.97929
355 | 76.77944
300 | 68.37667
250 | 58.61192
212 | 52.60181
150 | 38.03835
100 | 23.08001
80 | 19.75036
63 | 14.00462