## Sheet1
Diametro | peso lordo | tara | peso netto | Trattenuto % | passante | Passante % | Diameter Sieve | Passing %
[µm] | [g] | [g] | [g] |  | [g] |  | [µm] | -
500 | 3.4 | 2.9 | 0.5 | 0.1677627 | 297.54 | 99.83224 | 500 | 99.83224
300 | 6.7 | 2.69 | 4.01 | 1.345457 | 293.53 | 98.48678 | 300 | 98.48678
212 | 9.9 | 2.64 | 7.26 | 2.435915 | 286.27 | 96.05087 | 212 | 96.05087
125 | 82.4 | 2.7 | 79.7 | 26.74138 | 206.57 | 69.30949 | 100 | 69.30949
80 | 178.4 | 2.75 | 175.65 | 58.93504 | 30.92 | 10.37445 | 80 | 10.37445
63 | 27 | 2.73 | 24.27 | 8.143202 | 6.65 | 2.231244 | 63 | 2.231244
F | 9.4 | 2.75 | 6.65 | 2.231244 | -1.24345e-14 | -4.17209e-15 | - | -4.17209e-15
|  |  | 298.04 | 100 |  | 0

## Sheet2
Sand 0,5 SAIF FOX comp297
Sieve (µm) | Passing (%)
1000 | 93.08819
850 | 87.47235
710 | 81.67335
600 | 73.14418
500 | 64.95369
355 | 49.53691
300 | 42.72532
250 | 34.43807
212 | 31.09967
150 | 20.69049
100 | 13.15662
80 | 10.82389
63 | 8.484241