## Sheet1
Diametro | peso lordo | tara | peso netto | Trattenuto % | passante | Passante % | Diameter Sieve | Passing %
[µm] | [g] | [g] | [g] |  | [g] |  | [µm] | -
710 | 8.7 | 2.82 | 5.88 | 1.975143 | 291.82 | 98.02486 | 710 | 98.02486
600 | 15.1 | 2.72 | 12.38 | 4.158549 | 279.44 | 93.86631 | 600 | 93.86631
500 | 24.1 | 2.9 | 21.2 | 7.121263 | 258.24 | 86.74505 | 500 | 86.74505
300 | 87.6 | 2.69 | 84.91 | 28.522 | 173.33 | 58.22304 | 300 | 58.22304
212 | 59.1 | 2.64 | 56.46 | 18.9654 | 116.87 | 39.25764 | 212 | 39.25764
125 | 73.8 | 2.7 | 71.1 | 23.8831 | 45.77 | 15.37454 | 100 | 15.37454
80 | 42.6 | 2.75 | 39.85 | 13.38596 | 5.92 | 1.988579 | 80 | 1.988579
63 | 7.4 | 2.73 | 4.67 | 1.568693 | 1.25 | 0.4198858 | 63 | 0.4198858
F | 4 | 2.75 | 1.25 | 0.4198858 | 6.57252e-14 | 2.207766e-14 | - | 2.207766e-14
|  |  | 297.7 | 100 |  | 0

## Sheet2
Sand 0,5 SAIF FOX comp297
Sieve (µm) | Passing (%)
1000 | 93.08819
850 | 87.47235
710 | 81.67335
600 | 73.14418
500 | 64.95369
355 | 49.53691
300 | 42.72532
250 | 34.43807
212 | 31.09967
150 | 20.69049
100 | 13.15662
80 | 10.82389
63 | 8.484241