## Sheet1
Diametro | peso lordo | tara | peso netto | Trattenuto % | passante | Passante % | Diameter Sieve | Passing %
[µm] | [g] | [g] | [g] |  | [g] |  | [µm] | -
2000 | 4.8 | 2.82 | 1.98 | 0.622857 | 315.91 | 99.37714 | 710 | 93.7966
1700 | 7 | 2.82 | 4.18 | 1.31492 | 311.73 | 98.06222 | 600 | 88.42367
1600 | 6.6 | 2.82 | 3.78 | 1.189091 | 307.95 | 96.87313 | 500 | 71.27937
1400 | 12.6 | 2.82 | 9.78 | 3.076536 | 298.17 | 93.7966 | 300 | 51.26931
1250 | 19.8 | 2.72 | 17.08 | 5.372928 | 281.09 | 88.42367 | 212 | 30.89748
1000 | 57.4 | 2.9 | 54.5 | 17.1443 | 226.59 | 71.27937 | 100 | 12.02303
850 | 66.3 | 2.69 | 63.61 | 20.01007 | 162.98 | 51.26931 | 80 | 4.237315
710 | 67.4 | 2.64 | 64.76 | 20.37183 | 98.22 | 30.89748 | 63 | 4.470369e-15
600 | 62.7 | 2.7 | 60 | 18.87445 | 38.22 | 12.02303
500 | 27.5 | 2.75 | 24.75 | 7.785712 | 13.47 | 4.237315
F | 16.2 | 2.73 | 13.47 | 4.237315 | 1.421085e-14 | 4.470369e-15
|  |  | 317.89 | 96.87313 |  | 0

## Sheet2
Sand 0,5 SAIF FOX comp297
Sieve (µm) | Passing (%)
1000 | 93.08819
850 | 87.47235
710 | 81.67335
600 | 73.14418
500 | 64.95369
355 | 49.53691
300 | 42.72532
250 | 34.43807
212 | 31.09967
150 | 20.69049
100 | 13.15662
80 | 10.82389
63 | 8.484241