## Sheet1
Diametro | peso lordo | tara | peso netto | Trattenuto % | passante | Passante % | Diameter Sieve | Passing %
[µm] | [g] | [g] | [g] |  | [g] |  | [µm] | -
710 | 2.825 | 2.82 | 0.005 | 0.001684494 | 296.82 | 99.99832 | 710 | 99.99832
600 | 5.8 | 2.72 | 3.08 | 1.037648 | 293.74 | 98.96067 | 600 | 98.96067
500 | 7.4 | 2.9 | 4.5 | 1.516045 | 289.24 | 97.44462 | 500 | 97.44462
300 | 36.9 | 2.69 | 34.21 | 11.52531 | 255.03 | 85.91931 | 300 | 85.91931
212 | 72.5 | 2.64 | 69.86 | 23.53575 | 185.17 | 62.38356 | 212 | 62.38356
125 | 125.5 | 2.7 | 122.8 | 41.37118 | 62.37 | 21.01238 | 100 | 21.01238
80 | 52.3 | 2.75 | 49.55 | 16.69334 | 12.82 | 4.319043 | 80 | 4.319043
63 | 12 | 2.73 | 9.27 | 3.123052 | 3.55 | 1.195991 | 63 | 1.195991
F | 6.3 | 2.75 | 3.55 | 1.195991 | 2.220446e-14 | 7.480657e-15 | - | 7.480657e-15
|  |  | 296.825 | 100 |  | 0

## Sheet2
Sand 0,5 SAIF FOX comp297
Sieve (µm) | Passing (%)
1000 | 93.08819
850 | 87.47235
710 | 81.67335
600 | 73.14418
500 | 64.95369
355 | 49.53691
300 | 42.72532
250 | 34.43807
212 | 31.09967
150 | 20.69049
100 | 13.15662
80 | 10.82389
63 | 8.484241