## Sheet1
Diametro | peso lordo | tara | peso netto | Trattenuto % | passante | Passante % | Diameter Sieve | Passing %
[µm] | [g] | [g] | [g] |  | [g] |  | [µm] | -
2360 | 11.7 | 2.9 | 8.8 | 2.564476 | 334.35 | 97.43552 | 2360 | 97.43552
2000 | 57.7 | 2.85 | 54.85 | 15.98426 | 279.5 | 81.45126 | 2000 | 81.45126
1700 | 92.3 | 2.82 | 89.48 | 26.07606 | 190.02 | 55.3752 | 1700 | 55.3752
1600 | 56.1 | 2.72 | 53.38 | 15.55588 | 136.64 | 39.81932 | 1600 | 39.81932
1400 | 95.1 | 2.9 | 92.2 | 26.86872 | 44.44 | 12.9506 | 1400 | 12.9506
1250 | 39 | 2.69 | 36.31 | 10.58138 | 8.13 | 2.369226 | 1250 | 2.369226
1000 | 8.5 | 2.64 | 5.86 | 1.707708 | 2.27 | 0.6615183 | 1000 | 0.6615183
850 | 3.5 | 2.7 | 0.8 | 0.2331342 | 1.47 | 0.4283841 | 850 | 0.4283841
710 | 3.2 | 2.75 | 0.45 | 0.131138 | 1.02 | 0.2972461 | 710 | 0.2972461
600 | 3 | 2.73 | 0.27 | 0.07868279 | 0.75 | 0.2185633 | 600 | 0.2185633
F | 3.5 | 2.75 | 0.75 | 0.2185633 | -6.084022e-14 | -1.772992e-14 | - | -1.772992e-14
|  |  | 343.15 | 81.45126 | -343.15 | -100

## Sheet2
Sand 0,5 SAIF FOX comp297
Sieve (µm) | Passing (%)
1000 | 93.08819
850 | 87.47235
710 | 81.67335
600 | 73.14418
500 | 64.95369
355 | 49.53691
300 | 42.72532
250 | 34.43807
212 | 31.09967
150 | 20.69049
100 | 13.15662
80 | 10.82389
63 | 8.484241