## Sheet1
Diametro | peso lordo | tara | peso netto | Trattenuto % | passante | Passante % | Diameter Sieve | Passing %
[µm] | [g] | [g] | [g] |  | [g] |  | [µm] | -
710 | 3 | 2.9 | 0.1 | 0.03130576 | 319.33 | 99.96869 | 710 | 99.96869
600 | 3 | 2.85 | 0.15 | 0.04695865 | 319.18 | 99.92174 | 600 | 99.92174
500 | 22.1 | 2.82 | 19.28 | 6.035751 | 299.9 | 93.88598 | 500 | 93.88598
355 | 87.8 | 2.72 | 85.08 | 26.63494 | 214.82 | 67.25104 | 355 | 67.25104
212 | 97.9 | 2.9 | 95 | 29.74048 | 119.82 | 37.51057 | 212 | 37.51057
100 | 102.9 | 2.69 | 100.21 | 31.37151 | 19.61 | 6.13906 | 100 | 6.13906
80 | 12.4 | 2.64 | 9.76 | 3.055443 | 9.85 | 3.083618 | 80 | 3.083618
63 | 8.3 | 2.7 | 5.6 | 1.753123 | 4.25 | 1.330495 | 63 | 1.330495
F | 7 | 2.75 | 4.25 | 1.330495 | 9.85878e-14 | 3.086366e-14 | - | 3.086366e-14
|  |  | 319.43 | 99.92174 | -319.43 | -100

## Sheet2
Sand 0,5 SAIF FOX comp297
Sieve (µm) | Passing (%)
1000 | 93.08819
850 | 87.47235
710 | 81.67335
600 | 73.14418
500 | 64.95369
355 | 49.53691
300 | 42.72532
250 | 34.43807
212 | 31.09967
150 | 20.69049
100 | 13.15662
80 | 10.82389
63 | 8.484241