## Sheet1
Diametro | peso lordo | tara | peso netto | Trattenuto % | passante | Passante %
[µm] | [g] | [g] | [g] |  | [g] |  | Diametro [µm] | Passante %
850 | 2.75 | 2.75 | 0 | 0 | 325.985 | 100
710 | 2.82 | 2.82 | 0 | 0 | 325.985 | 100 | 850 | 100
600 | 2.9 | 2.725 | 0.175 | 0.05368345 | 325.81 | 99.94632 | 710 | 100
500 | 4.6 | 2.9 | 1.7 | 0.5214964 | 324.11 | 99.42482 | 600 | 99.94632
355 | 24.8 | 2.79 | 22.01 | 6.751844 | 302.1 | 92.67298 | 500 | 99.42482
212 | 133.6 | 2.79 | 130.81 | 40.12761 | 171.29 | 52.54536 | 355 | 92.67298
100 | 168.5 | 2.46 | 166.04 | 50.93486 | 5.25 | 1.610504 | 212 | 52.54536
80 | 7.2 | 2.87 | 4.33 | 1.328282 | 0.92 | 0.2822216 | 100 | 1.610504
63 | 3.4 | 2.73 | 0.67 | 0.2055309 | 0.25 | 0.07669065 | 80 | 0.2822216
- | 3 | 2.75 | 0.25 | 0.07669065 | 2.842171e-14 | 8.718717e-15 | 63 | 0.07669065
|  |  | 325.985 | 100