## Sheet1
Diametro | peso lordo | tara | peso netto | Trattenuto % | passante | Passante %
[µm] | [g] | [g] | [g] |  | [g] |  | Diametro [µm] | Passante %
850 | 48.9 | 2.75 | 46.15 | 15.4031 | 253.465 | 84.5969
710 | 9.3 | 2.82 | 6.48 | 2.162776 | 246.985 | 82.43412 | 850 | 84.5969
600 | 13.4 | 2.725 | 10.675 | 3.562906 | 236.31 | 78.87122 | 710 | 82.43412
500 | 22.3 | 2.9 | 19.4 | 6.474976 | 216.91 | 72.39624 | 600 | 78.87122
355 | 60.8 | 2.79 | 58.01 | 19.36151 | 158.9 | 53.03473 | 500 | 72.39624
212 | 105.9 | 2.79 | 103.11 | 34.41416 | 55.79 | 18.62056 | 355 | 53.03473
100 | 50.7 | 2.46 | 48.24 | 16.10066 | 7.55 | 2.519901 | 212 | 18.62056
80 | 5.5 | 2.87 | 2.63 | 0.8777932 | 4.92 | 1.642107 | 100 | 2.519901
63 | 5.8 | 2.73 | 3.07 | 1.024648 | 1.85 | 0.6174591 | 80 | 1.642107
- | 4.6 | 2.75 | 1.85 | 0.6174591 | 4.884981e-15 | 1.630419e-15 | 63 | 0.6174591
|  |  | 299.615 | 84.5969