## Sheet1
Diametro | peso lordo | tara | peso netto | Trattenuto % | passante | Passante %
[µm] | [g] | [g] | [g] |  | [g] |  | Diametro [µm] | Passante %
850 | 105.4 | 2.75 | 102.65 | 29.83014 | 241.465 | 70.16986
710 | 15.4 | 2.82 | 12.58 | 3.655755 | 228.885 | 66.5141 | 850 | 70.16986
600 | 22.2 | 2.725 | 19.475 | 5.659445 | 209.41 | 60.85466 | 710 | 66.5141
500 | 25.6 | 2.9 | 22.7 | 6.596632 | 186.71 | 54.25802 | 600 | 60.85466
355 | 57.7 | 2.79 | 54.91 | 15.95687 | 131.8 | 38.30115 | 500 | 54.25802
212 | 80.9 | 2.79 | 78.11 | 22.69881 | 53.69 | 15.60234 | 355 | 38.30115
100 | 50.9 | 2.46 | 48.44 | 14.07669 | 5.25 | 1.525653 | 212 | 15.60234
80 | 3.8 | 2.87 | 0.93 | 0.2702585 | 4.32 | 1.255394 | 100 | 1.525653
63 | 4.5 | 2.73 | 1.77 | 0.5143629 | 2.55 | 0.7410313 | 80 | 1.255394
- | 5.3 | 2.75 | 2.55 | 0.7410313 | -1.376677e-14 | -4.000629e-15 | 63 | 0.7410313
|  |  | 344.115 | 70.16986