## Foglio1
CURVA GRANULOMETRICA SABBIA Cava Metaponto Silicea 0-3 mm
diametro (µm) | trattenuto (g) | tara (g) | trattenuto netto (g) | Trattenuto (%) | passante (g) | Passante (%)
2360 | 14 | 2.74 | 11.26 | 2.258912 | 487.21 | 97.74109 | Diameter (µm) | Passing (%)
2000 | 50.2 | 2.765 | 47.435 | 9.516119 | 439.775 | 88.22497 | 2360 | 97.74109
1600 | 107.8 | 2.9 | 104.9 | 21.0444 | 334.875 | 67.18057 | 2000 | 88.22497
1400 | 53.6 | 2.82 | 50.78 | 10.18717 | 284.095 | 56.9934 | 1600 | 67.18057
1250 | 51.6 | 2.855 | 48.745 | 9.778924 | 235.35 | 47.21448 | 1400 | 56.9934
1000 | 67.1 | 2.8 | 64.3 | 12.89947 | 171.05 | 34.315 | 1250 | 47.21448
850 | 37 | 2.86 | 34.14 | 6.848958 | 136.91 | 27.46605 | 1000 | 34.315
710 | 33.5 | 2.82 | 30.68 | 6.154834 | 106.23 | 21.31121 | 850 | 27.46605
600 | 31.3 | 2.725 | 28.575 | 5.732542 | 77.655 | 15.57867 | 710 | 21.31121
500 | 21.8 | 2.905 | 18.895 | 3.790599 | 58.76 | 11.78807 | 600 | 15.57867
300 | 35.1 | 2.4 | 32.7 | 6.560074 | 26.06 | 5.227998 | 500 | 11.78807
212 | 13.4 | 2.785 | 10.615 | 2.129516 | 15.445 | 3.098481 | 300 | 5.227998
125 | 12.98 | 2.75 | 10.23 | 2.05228 | 5.215 | 1.046201 | 212 | 3.098481
80 | 6.09 | 2.875 | 3.215 | 0.6449736 | 2 | 0.4012278 | 125 | 1.046201
63 | 3.43 | 2.73 | 0.7 | 0.1404297 | 1.3 | 0.260798 | 80 | 0.4012278
F | 3.76 | 2.46 | 1.3 | 0.260798 | 0 | 0 | 63 | 0.260798
tot. | 542.66 |  | 498.47 | 100

## Foglio3
0