## Foglio1
CURVA GRANULOMETRICA SABBIA Silicea (70% Quarzo, 25% Silicea, 5% Calcare)
[7 empty] | Diameter (µm) | Passing (%)
[7 empty] | 850 | 99.95327
diametro (µm) | trattenuto (g) | tara (g) | trattenuto netto (g) | Trattenuto (%) | passante (g) | Passante (%) | 710 | 99.92657
850 | 3 | 2.86 | 0.14 | 0.04673053 | 299.45 | 99.95327 | 600 | 99.90153
710 | 2.9 | 2.82 | 0.08 | 0.02670316 | 299.37 | 99.92657 | 500 | 99.53603
600 | 2.8 | 2.725 | 0.075 | 0.02503421 | 299.295 | 99.90153 | 300 | 51.83751
500 | 4 | 2.905 | 1.095 | 0.3654995 | 298.2 | 99.53603 | 212 | 23.39364
300 | 145.3 | 2.4 | 142.9 | 47.69852 | 155.3 | 51.83751 | 125 | 4.184052
212 | 88 | 2.785 | 85.215 | 28.44387 | 70.085 | 23.39364 | 80 | 1.438633
125 | 60.3 | 2.75 | 57.55 | 19.20959 | 12.535 | 4.184052 | 63 | 0.6141727
80 | 11.1 | 2.875 | 8.225 | 2.745419 | 4.31 | 1.438633
63 | 5.2 | 2.73 | 2.47 | 0.8244601 | 1.84 | 0.6141727
F | 4.3 | 2.46 | 1.84 | 0.6141727 | 0 | 0
tot. | 326.9 |  | 299.59 | 100

## Foglio3
0