## Foglio1
CURVA GRANULOMETRICA SABBIA CACCIO SILICEO 800-1000
diametro (µm) | trattenuto (g) | tara (g) | trattenuto netto (g) | Trattenuto (%) | passante (g) | Passante (%)
2360
2000
1600
1400
1250 | [6 empty] | diameter(µm) | passing(%)
1000 | 2.795 | 2.755 | 0.04 | 0.01350735 | 296.095 | 99.98649 | 1000 | 99.98649
850 | 2.875 | 2.73 | 0.145 | 0.04896415 | 295.95 | 99.93753 | 850 | 99.93753
710 | 20.4 | 2.82 | 17.58 | 5.936482 | 278.37 | 94.00105 | 710 | 94.00105
600 | 93.8 | 2.725 | 91.075 | 30.75455 | 187.295 | 63.24649 | 600 | 63.24649
500 | 96.8 | 2.905 | 93.895 | 31.70682 | 93.4 | 31.53967 | 500 | 31.53967
300 | 83.3 | 2.4 | 80.9 | 27.31862 | 12.5 | 4.221048 | 300 | 4.221048
212 | 10 | 2.785 | 7.215 | 2.436389 | 5.285 | 1.784659 | 212 | 1.784659
125 | 6.6 | 2.75 | 3.85 | 1.300083 | 1.435 | 0.4845763 | 125 | 0.4845763
80 | 3.1 | 2.875 | 0.225 | 0.07597886 | 1.21 | 0.4085974 | 80 | 0.4085974
63 | 2.955 | 2.73 | 0.225 | 0.07597886 | 0.985 | 0.3326186 | 63 | 0.3326186
F | 3.715 | 2.73 | 0.985 | 0.3326186 | 8.570922e-14 | 2.894262e-14
tot. |  |  | 296.135 | 100

## Foglio3
0