## Sheet1
Diametro | peso lordo | tara | peso netto | Trattenuto % | passante | Passante % | Diameter Sieve | Passing %
[µm] | [g] | [g] | [g] |  | [g] |  | [µm] | -
600 | 2.75 | 2.725 | 0.025 | 0.008626639 | 289.775 | 99.99137 | 600 | 99.99137
500 | 2.94 | 2.905 | 0.035 | 0.01207729 | 289.74 | 99.9793 | 500 | 99.9793
300 | 18.56 | 2.4 | 16.16 | 5.576259 | 273.58 | 94.40304 | 300 | 94.40304
212 | 143.7 | 2.785 | 140.915 | 48.62491 | 132.665 | 45.77812 | 212 | 45.77812
125 | 103.7 | 2.75 | 100.95 | 34.83437 | 31.715 | 10.94375 | 125 | 10.94375
80 | 26.9 | 2.875 | 24.025 | 8.2902 | 7.69 | 2.653554 | 80 | 2.653554
63 | 9 | 2.73 | 6.27 | 2.163561 | 1.42 | 0.4899931 | 63 | 0.4899931
f | 7.1 | 5.68 | 1.42 | 0.4899931 | -6.57252e-14 | -2.26795e-14
|  |  | 289.8 | 100

## Sheet2
Sand 0,5 SAIF FOX comp297
Sieve (µm) | Passing (%)
1000 | 93.08819
850 | 87.47235
710 | 81.67335
600 | 73.14418
500 | 64.95369
355 | 49.53691
300 | 42.72532
250 | 34.43807
212 | 31.09967
150 | 20.69049
100 | 13.15662
80 | 10.82389
63 | 8.484241