## Sheet1
Diametro | peso lordo | tara | peso netto | Trattenuto % | passante | Passante % | Diameter Sieve | Passing %
[µm] | [g] | [g] | [g] |  | [g] |  | [µm] | -
710 | 18.5 | 3.255 | 15.245 | 5.139486 | 281.38 | 94.86051 | 710 | 94.86051
600 | 9.4 | 3.07 | 6.33 | 2.134008 | 275.05 | 92.72651 | 600 | 92.72651
500 | 12.7 | 3.36 | 9.34 | 3.148757 | 265.71 | 89.57775 | 500 | 89.57775
300 | 76 | 3.15 | 72.85 | 24.55963 | 192.86 | 65.01812 | 300 | 65.01812
250 | 65.5 | 2.985 | 62.515 | 21.07543 | 130.345 | 43.94269 | 250 | 43.94269
125 | 128.8 | 3.15 | 125.65 | 42.35988 | 4.695 | 1.582807 | 125 | 1.582807
80 | 7.465 | 3.25 | 4.215 | 1.420986 | 0.48 | 0.1618205 | 80 | 0.1618205
63 | 3.3 | 3.075 | 0.225 | 0.07585335 | 0.255 | 0.08596713 | 63 | 0.08596713
f | 3.225 | 2.97 | 0.255 | 0.08596713 | 2.220446e-14 | 7.485701e-15 | f | 7.485701e-15
|  |  | 296.625 | 100

## Sheet2
TOPCEM PRONTO
diameter (mm) | Passing (%) | Tratt.
2.3 | 487.9 | 9.4
2 | 471 | 16.9
1.4 | 414 | 57
1 | 335 | 79
850 | 301.5 | 33.5
600 | 233 | 68.5
400 | 197 | 36
250 | 158 | 39
100 | 82 | 76
F | 0 | 82
497.3

## Sheet3
Diametro | peso lordo | tara | peso netto | Trattenuto % | passante | Passante % | Diameter Sieve | Passing %
[µm] | [g] | [g] | [g] |  | [g] |  | [µm] | -
710 | 3.265 | 3.21 | 0.055 | 0.01851353 | 297.025 | 99.98149 | 710 | 99.98149
600 | 5.6 | 3.07 | 2.53 | 0.8516225 | 294.495 | 99.12986 | 600 | 99.12986
500 | 6.6 | 3.36 | 3.24 | 1.090615 | 291.255 | 98.03925 | 500 | 98.03925
355 | 11.89 | 2.94 | 8.95 | 3.012657 | 282.305 | 95.02659 | 355 | 95.02659
250 | 22.53 | 2.985 | 19.545 | 6.579036 | 262.76 | 88.44756 | 250 | 88.44756
63 | 107.6 | 3.075 | 104.525 | 35.18413 | 158.235 | 53.26343 | 63 | 53.26343
f | 162.8 | 4.565 | 158.235 | 53.26343 | 0 | 0 | f | 0
|  |  | 297.08 | 100