## Sheet1
Provino | gioni | tara | peso lordo | peso netto | giri | peso finale | peso perso | % | taber test METAL Ferro 60000206547
1 | 7 | 55.9 | 84.03 | 28.13 | 100 | 83.47 | 0.56 | 1.990757
2 | 7 | 55.9 | 84.25 | 28.35 | 500 | 82.36 | 1.89 | 6.666667
3 | 7 | 55.9 | 82.89 | 26.99 | 700 | 80.55 | 2.34 | 8.669878
| 7 | 55.9 | 82.89 | 26.99 | 1000 | 80.06 | 2.83 | 10.48536
| 7 | 55.9 | 82.89 | 26.99 | 1200 | 79.35 | 3.54 | 13.11597
|  |  |  | 0 |  |  | 0 | #DIV/0!
|  |  |  | 0 |  |  | 0 | #DIV/0!
|  |  |  | 0 |  |  | 0 | #DIV/0!
|  |  |  | 0 |  |  | 0 | #DIV/0!
|  |  |  | 0 |  |  | 0 | #DIV/0!
|  |  |  | 0 |  |  | 0 | #DIV/0!